## Report
Analysis Report
Division of Minerals
Particle Analysis Service
Sample Name: |  | S3
Batch No: |  | R058883
PAS ID No: |  | P47976
Dispersant: |  | Water | [5 empty] | SOP Name:
Additives: |  | 10 millilitres sodium hexametaphosphate | [5 empty] | Analysis Model: |  |  | General purpose
Sonication: |  | 20 minutes ultrasonic bath | [5 empty] | Result units: |  |  | Volume
Concentration: |  | 0.027 % vol |  | Vol. Weighted Mean D[4,3]: |  |  |  | 182.506 | µm |  | d(0.1): |  | 4.932 | µm
Obscuration: |  | 17.17 % |  | Surface Weighted Mean D[3,2]: |  |  |  | 12.205 | µm |  | d(0.5): |  | 159.218 | µm
Weighted Residual: |  | 1 % |  | Specific Surface Area: |  |  |  | 0.492 | m2/cc |  | P80: |  | 313.275 | µm
[11 empty] | d(0.9): |  | 401.199 | µm
Size (µm) | Vol Under % | Size (µm) | Vol Under % |  | Size (µm) | Vol Under % | Size (µm) | Vol Under % |  | Size (µm) | Vol Under % |  | Size (µm) | Vol Under %
0.02 | 0 | 0.141589 | 0 |  | 1.002374 | 1.911433 | 7.096268 | 12.089664 |  | 50.237729 | 26.152514 |  | 355.655882 | 85.444284
0.02244 | 0 | 0.158866 | 0 |  | 1.124683 | 2.321126 | 7.962143 | 12.740188 |  | 56.367659 | 27.531181 |  | 399.052463 | 89.814561
0.025179 | 0 | 0.17825 | 0 |  | 1.261915 | 2.766738 | 8.933672 | 13.38795 |  | 63.245553 | 29.022218 |  | 447.744228 | 93.481535
0.028251 | 0 | 0.2 | 0 |  | 1.415892 | 3.247889 | 10.023745 | 14.035078 |  | 70.962678 | 30.652757 |  | 502.377286 | 96.355119
0.031698 | 0 | 0.224404 | 0 |  | 1.588656 | 3.762723 | 11.246826 | 14.683912 |  | 79.621434 | 32.457269 |  | 563.676586 | 98.394782
0.035566 | 0 | 0.251785 | 0 |  | 1.782502 | 4.310104 | 12.619147 | 15.33731 |  | 89.336718 | 34.483684 |  | 632.455532 | 99.633877
0.039905 | 0 | 0.282508 | 0 |  | 2 | 4.887204 | 14.158916 | 15.999314 |  | 100.237447 | 36.788805 |  | 709.626778 | 100.000003
0.044774 | 0 | 0.316979 | 0 |  | 2.244037 | 5.49107 | 15.886565 | 16.675627 |  | 112.468265 | 39.430763 |  | 796.214341 | 100.000003
0.050238 | 0 | 0.355656 | 0 |  | 2.517851 | 6.117806 | 17.825019 | 17.373681 |  | 126.191469 | 42.47363 |  | 893.367184 | 100.000003
0.056368 | 0 | 0.399052 | 0.054803 |  | 2.825075 | 6.762947 | 20 | 18.103271 |  | 141.589157 | 45.958019 |  | 1002.374467 | 100.000003
0.063246 | 0 | 0.447744 | 0.14138 |  | 3.169786 | 7.421997 | 22.440369 | 18.874254 |  | 158.865647 | 49.919385 |  | 1124.68265 | 100.000003
0.070963 | 0 | 0.502377 | 0.273783 |  | 3.556559 | 8.09011 | 25.178508 | 19.698082 |  | 178.250188 | 54.346738 |  | 1261.914689 | 100.000003
0.079621 | 0 | 0.563677 | 0.443463 |  | 3.990525 | 8.762964 | 28.250751 | 20.583384 |  | 200 | 59.203099 |  | 1415.891569 | 100.000003
0.089337 | 0 | 0.632456 | 0.655785 |  | 4.477442 | 9.43653 | 31.697864 | 21.538659 |  | 224.403691 | 64.399174 |  | 1588.656469 | 100.000003
0.100237 | 0 | 0.709627 | 0.909714 |  | 5.023773 | 10.107615 | 35.565588 | 22.569223 |  | 251.785082 | 69.803074 |  | 1782.501876 | 100.000003
0.112468 | 0 | 0.796214 | 1.204593 |  | 5.636766 | 10.774017 | 39.905246 | 23.679018 |  | 282.507509 | 75.244281 |  | 2000 | 100.000003
0.126191 | 0 | 0.893367 | 1.538966 |  | 6.324555 | 11.434671 | 44.774423 | 24.872152 |  | 316.978638 | 80.528003
2026-07-29

## Summary
Division of Minerals | Particle Analysis Service
Analysis Report |  |  | Differential Data |  | Cumulative Data
|  | Lower Size | Upper Size | % in Interval | Size | % Passing
Sample Name: | S3 | (µm) | (µm) |  | (µm)
Report No: | R058883 | 0.02 | 0.02244 | 0 | 0.02244 | 0
PAS ID No: | P47976 | 0.02244 | 0.025179 | 0 | 0.025179 | 0
Analysis Date | Thursday, 7 July 2005 1:43:46 PM | 0.025179 | 0.028251 | 0 | 0.028251 | 0
|  | 0.028251 | 0.031698 | 0 | 0.031698 | 0
Dispersant | Water | 0.031698 | 0.035566 | 0 | 0.035566 | 0
Additives | 10 millilitres sodium hexametaphosphate | 0.035566 | 0.039905 | 0 | 0.039905 | 0
Sonication | 20 minutes ultrasonic bath | 0.039905 | 0.044774 | 0 | 0.044774 | 0
|  | 0.044774 | 0.050238 | 0 | 0.050238 | 0
Concentration (% vol) | 0.027 | 0.050238 | 0.056368 | 0 | 0.056368 | 0
Obscuration (%) | 17.17 | 0.056368 | 0.063246 | 0 | 0.063246 | 0
Residual (%) | 1 | 0.063246 | 0.070963 | 0 | 0.070963 | 0
|  | 0.070963 | 0.079621 | 0 | 0.079621 | 0
SOP Name |  | 0.079621 | 0.089337 | 0 | 0.089337 | 0
Analysis Model | General purpose | 0.089337 | 0.100237 | 0 | 0.100237 | 0
Result Units | Volume | 0.100237 | 0.112468 | 0 | 0.112468 | 0
|  | 0.112468 | 0.126191 | 0 | 0.126191 | 0
D[4,3] (µm) | 182.506 | 0.126191 | 0.141589 | 0 | 0.141589 | 0
D[3,2] (µm) | 12.205 | 0.141589 | 0.158866 | 0 | 0.158866 | 0
Sp. Surface Area (m2/cc) | 0.492 | 0.158866 | 0.17825 | 0 | 0.17825 | 0
|  | 0.17825 | 0.2 | 0 | 0.2 | 0
D(0.1) (µm) | 4.932 | 0.2 | 0.224404 | 0 | 0.224404 | 0
D(0.5) (µm) | 159.218 | 0.224404 | 0.251785 | 0 | 0.251785 | 0
D(0.9) (µm) | 401.199 | 0.251785 | 0.282508 | 0 | 0.282508 | 0
p80 (µm) | 313.275 | 0.282508 | 0.316979 | 0 | 0.316979 | 0
|  | 0.316979 | 0.355656 | 0 | 0.355656 | 0
|  | 0.355656 | 0.399052 | 0.054803 | 0.399052 | 0.054803
|  | 0.399052 | 0.447744 | 0.086577 | 0.447744 | 0.14138
|  | 0.447744 | 0.502377 | 0.132403 | 0.502377 | 0.273783
|  | 0.502377 | 0.563677 | 0.16968 | 0.563677 | 0.443463
|  | 0.563677 | 0.632456 | 0.212322 | 0.632456 | 0.655785
|  | 0.632456 | 0.709627 | 0.253929 | 0.709627 | 0.909714
|  | 0.709627 | 0.796214 | 0.294879 | 0.796214 | 1.204593
|  | 0.796214 | 0.893367 | 0.334373 | 0.893367 | 1.538966
|  | 0.893367 | 1.002374 | 0.372467 | 1.002374 | 1.911433
|  | 1.002374 | 1.124683 | 0.409693 | 1.124683 | 2.321126
|  | 1.124683 | 1.261915 | 0.445612 | 1.261915 | 2.766738
|  | 1.261915 | 1.415892 | 0.481151 | 1.415892 | 3.247889
|  | 1.415892 | 1.588656 | 0.514834 | 1.588656 | 3.762723
|  | 1.588656 | 1.782502 | 0.547381 | 1.782502 | 4.310104
|  | 1.782502 | 2 | 0.5771 | 2 | 4.887204
|  | 2 | 2.244037 | 0.603866 | 2.244037 | 5.49107
|  | 2.244037 | 2.517851 | 0.626736 | 2.517851 | 6.117806
|  | 2.517851 | 2.825075 | 0.645141 | 2.825075 | 6.762947
|  | 2.825075 | 3.169786 | 0.65905 | 3.169786 | 7.421997
|  | 3.169786 | 3.556559 | 0.668113 | 3.556559 | 8.09011
|  | 3.556559 | 3.990525 | 0.672854 | 3.990525 | 8.762964
|  | 3.990525 | 4.477442 | 0.673566 | 4.477442 | 9.43653
|  | 4.477442 | 5.023773 | 0.671085 | 5.023773 | 10.107615
|  | 5.023773 | 5.636766 | 0.666402 | 5.636766 | 10.774017
|  | 5.636766 | 6.324555 | 0.660654 | 6.324555 | 11.434671
|  | 6.324555 | 7.096268 | 0.654993 | 7.096268 | 12.089664
|  | 7.096268 | 7.962143 | 0.650524 | 7.962143 | 12.740188
|  | 7.962143 | 8.933672 | 0.647762 | 8.933672 | 13.38795
|  | 8.933672 | 10.023745 | 0.647128 | 10.023745 | 14.035078
|  | 10.023745 | 11.246826 | 0.648834 | 11.246826 | 14.683912
|  | 11.246826 | 12.619147 | 0.653398 | 12.619147 | 15.33731
|  | 12.619147 | 14.158916 | 0.662004 | 14.158916 | 15.999314
|  | 14.158916 | 15.886565 | 0.676313 | 15.886565 | 16.675627
|  | 15.886565 | 17.825019 | 0.698054 | 17.825019 | 17.373681
|  | 17.825019 | 20 | 0.72959 | 20 | 18.103271
|  | 20 | 22.440369 | 0.770983 | 22.440369 | 18.874254
|  | 22.440369 | 25.178508 | 0.823828 | 25.178508 | 19.698082
|  | 25.178508 | 28.250751 | 0.885302 | 28.250751 | 20.583384
|  | 28.250751 | 31.697864 | 0.955275 | 31.697864 | 21.538659
|  | 31.697864 | 35.565588 | 1.030564 | 35.565588 | 22.569223
|  | 35.565588 | 39.905246 | 1.109795 | 39.905246 | 23.679018
|  | 39.905246 | 44.774423 | 1.193134 | 44.774423 | 24.872152
|  | 44.774423 | 50.237729 | 1.280362 | 50.237729 | 26.152514
|  | 50.237729 | 56.367659 | 1.378667 | 56.367659 | 27.531181
|  | 56.367659 | 63.245553 | 1.491037 | 63.245553 | 29.022218
|  | 63.245553 | 70.962678 | 1.630539 | 70.962678 | 30.652757
|  | 70.962678 | 79.621434 | 1.804512 | 79.621434 | 32.457269
|  | 79.621434 | 89.336718 | 2.026415 | 89.336718 | 34.483684
|  | 89.336718 | 100.237447 | 2.305121 | 100.237447 | 36.788805
|  | 100.237447 | 112.468265 | 2.641958 | 112.468265 | 39.430763
|  | 112.468265 | 126.191469 | 3.042867 | 126.191469 | 42.47363
|  | 126.191469 | 141.589157 | 3.484389 | 141.589157 | 45.958019
|  | 141.589157 | 158.865647 | 3.961366 | 158.865647 | 49.919385
|  | 158.865647 | 178.250188 | 4.427353 | 178.250188 | 54.346738
|  | 178.250188 | 200 | 4.856361 | 200 | 59.203099
|  | 200 | 224.403691 | 5.196075 | 224.403691 | 64.399174
|  | 224.403691 | 251.785082 | 5.4039 | 251.785082 | 69.803074
|  | 251.785082 | 282.507509 | 5.441207 | 282.507509 | 75.244281
|  | 282.507509 | 316.978638 | 5.283722 | 316.978638 | 80.528003
|  | 316.978638 | 355.655882 | 4.916281 | 355.655882 | 85.444284
|  | 355.655882 | 399.052463 | 4.370277 | 399.052463 | 89.814561
|  | 399.052463 | 447.744228 | 3.666974 | 447.744228 | 93.481535
|  | 447.744228 | 502.377286 | 2.873584 | 502.377286 | 96.355119
|  | 502.377286 | 563.676586 | 2.039663 | 563.676586 | 98.394782
|  | 563.676586 | 632.455532 | 1.239095 | 632.455532 | 99.633877
|  | 632.455532 | 709.626778 | 0.366126 | 709.626778 | 100.000003
|  | 709.626778 | 796.214341 | 0 | 796.214341 | 100.000003
|  | 796.214341 | 893.367184 | 0 | 893.367184 | 100.000003
|  | 893.367184 | 1002.374467 | 0 | 1002.374467 | 100.000003
|  | 1002.374467 | 1124.68265 | 0 | 1124.68265 | 100.000003
|  | 1124.68265 | 1261.914689 | 0 | 1261.914689 | 100.000003
|  | 1261.914689 | 1415.891569 | 0 | 1415.891569 | 100.000003
|  | 1415.891569 | 1588.656469 | 0 | 1588.656469 | 100.000003
|  | 1588.656469 | 1782.501876 | 0 | 1782.501876 | 100.000003
|  | 1782.501876 | 2000 | 0 | 2000 | 100.000003

## Data
Sample Name | Sample source | Sample bulk lot ref | SOP Name | Operator name | Measurement date and time | Particle name | Particle refractive index | Particle absorption index | Dispersant name | Analysis model | Start result channel size | Last result channel size | Result emulation | Obscuration | Concentration | Predispersant name | Predispersant quantity | Predispersant units | Result transform type | Surfactant/Additive quantity | Surfactant/Additive units | Surfactant/Additive name | D [4, 3] - Volume weighted mean | Uniformity | Specific surface area | D [3, 2] - Surface weighted mean | d (0.1) | d (0.5) | d (0.9) | d (0.8) | Residual | Sizes | [100 empty] | Result Between User Sizes | [99 empty] | Result Above 10.000 µm
S3 | R058883 | P47976 |  | pas-wf | Thursday, 7 July 2005 1:43:46 PM | 2207 | 2.74 | 0.1 | Water | General purpose | 0.02 | 2000 | Off | 17.17 | 0.027 | ultrasonic bath | 20 | minutes | Volume | 10 | millilitres | sodium hexametaphosphate | 182.506 | 0.782 | 0.492 | 12.205 | 4.932 | 159.218 | 401.199 | 313.275 | 1 | 0.02 | 0.02244 | 0.025179 | 0.028251 | 0.031698 | 0.035566 | 0.039905 | 0.044774 | 0.050238 | 0.056368 | 0.063246 | 0.070963 | 0.079621 | 0.089337 | 0.100237 | 0.112468 | 0.126191 | 0.141589 | 0.158866 | 0.17825 | 0.2 | 0.224404 | 0.251785 | 0.282508 | 0.316979 | 0.355656 | 0.399052 | 0.447744 | 0.502377 | 0.563677 | 0.632456 | 0.709627 | 0.796214 | 0.893367 | 1.002374 | 1.124683 | 1.261915 | 1.415892 | 1.588656 | 1.782502 | 2 | 2.244037 | 2.517851 | 2.825075 | 3.169786 | 3.556559 | 3.990525 | 4.477442 | 5.023773 | 5.636766 | 6.324555 | 7.096268 | 7.962143 | 8.933672 | 10.023745 | 11.246826 | 12.619147 | 14.158916 | 15.886565 | 17.825019 | 20 | 22.440369 | 25.178508 | 28.250751 | 31.697864 | 35.565588 | 39.905246 | 44.774423 | 50.237729 | 56.367659 | 63.245553 | 70.962678 | 79.621434 | 89.336718 | 100.237447 | 112.468265 | 126.191469 | 141.589157 | 158.865647 | 178.250188 | 200 | 224.403691 | 251.785082 | 282.507509 | 316.978638 | 355.655882 | 399.052463 | 447.744228 | 502.377286 | 563.676586 | 632.455532 | 709.626778 | 796.214341 | 893.367184 | 1002.374467 | 1124.68265 | 1261.914689 | 1415.891569 | 1588.656469 | 1782.501876 | 2000 | 0 | 0 | 0 | 0 | 0 | 0 | 0 | 0 | 0 | 0 | 0 | 0 | 0 | 0 | 0 | 0 | 0 | 0 | 0 | 0 | 0 | 0 | 0 | 0 | 0 | 0.054803 | 0.086577 | 0.132403 | 0.16968 | 0.212322 | 0.253929 | 0.294879 | 0.334373 | 0.372467 | 0.409693 | 0.445612 | 0.481151 | 0.514834 | 0.547381 | 0.5771 | 0.603866 | 0.626736 | 0.645141 | 0.65905 | 0.668113 | 0.672854 | 0.673566 | 0.671085 | 0.666402 | 0.660654 | 0.654993 | 0.650524 | 0.647762 | 0.647128 | 0.648834 | 0.653398 | 0.662004 | 0.676313 | 0.698054 | 0.72959 | 0.770983 | 0.823828 | 0.885302 | 0.955275 | 1.030564 | 1.109795 | 1.193134 | 1.280362 | 1.378667 | 1.491037 | 1.630539 | 1.804512 | 2.026415 | 2.305121 | 2.641958 | 3.042867 | 3.484389 | 3.961366 | 4.427353 | 4.856361 | 5.196075 | 5.4039 | 5.441207 | 5.283722 | 4.916281 | 4.370277 | 3.666974 | 2.873584 | 2.039663 | 1.239095 | 0.366126 | 0 | 0 | 0 | 0 | 0 | 0 | 0 | 0 | 0 | 85.978

## Differential Data - Printable
Analysis Report
Division of Minerals
Particle Analysis Service
Sample Name: |  | S3
Batch No: |  | R058883
PAS ID No: |  | P47976
Dispersant: |  | Water | [5 empty] | SOP Name:
Additives: |  | 10 millilitres sodium hexametaphosphate | [5 empty] | Analysis Model: |  | General purpose
Sonication: |  | 20 minutes ultrasonic bath | [5 empty] | Result units |  | Volume
Concentration: |  | 0.027 % vol |  | Vol. Weighted Mean D[4,3]: |  |  |  | 182.506 | µm | d(0.1): | 4.932 µm
Obscuration: |  | 17.17 % |  | Surface Weighted Mean D[3,2]: |  |  |  | 12.205 | µm | d(0.5): | 159.218 µm
Residual: |  | 1 % |  | Specific Surface Area: |  |  |  | 0.492 | m2/cc | d(0.9): | 401.199 µm
[10 empty] | P80: | 313.275 µm
Min Size (µm) | Max Size (µm) | % In Interval | Min Size (µm) | Max Size (µm) | % In Interval | Min Size (µm) | Max Size (µm) | % In Interval | Min Size (µm) | Max Size (µm) | % In Interval
0.02 | 0.02244 | 0 | 0.355656 | 0.399052 | 0.054803 | 6.324555 | 7.096268 | 0.654993 | 112.468265 | 126.191469 | 3.042867
0.02244 | 0.025179 | 0 | 0.399052 | 0.447744 | 0.086577 | 7.096268 | 7.962143 | 0.650524 | 126.191469 | 141.589157 | 3.484389
0.025179 | 0.028251 | 0 | 0.447744 | 0.502377 | 0.132403 | 7.962143 | 8.933672 | 0.647762 | 141.589157 | 158.865647 | 3.961366
0.028251 | 0.031698 | 0 | 0.502377 | 0.563677 | 0.16968 | 8.933672 | 10.023745 | 0.647128 | 158.865647 | 178.250188 | 4.427353
0.031698 | 0.035566 | 0 | 0.563677 | 0.632456 | 0.212322 | 10.023745 | 11.246826 | 0.648834 | 178.250188 | 200 | 4.856361
0.035566 | 0.039905 | 0 | 0.632456 | 0.709627 | 0.253929 | 11.246826 | 12.619147 | 0.653398 | 200 | 224.403691 | 5.196075
0.039905 | 0.044774 | 0 | 0.709627 | 0.796214 | 0.294879 | 12.619147 | 14.158916 | 0.662004 | 224.403691 | 251.785082 | 5.4039
0.044774 | 0.050238 | 0 | 0.796214 | 0.893367 | 0.334373 | 14.158916 | 15.886565 | 0.676313 | 251.785082 | 282.507509 | 5.441207
0.050238 | 0.056368 | 0 | 0.893367 | 1.002374 | 0.372467 | 15.886565 | 17.825019 | 0.698054 | 282.507509 | 316.978638 | 5.283722
0.056368 | 0.063246 | 0 | 1.002374 | 1.124683 | 0.409693 | 17.825019 | 20 | 0.72959 | 316.978638 | 355.655882 | 4.916281
0.063246 | 0.070963 | 0 | 1.124683 | 1.261915 | 0.445612 | 20 | 22.440369 | 0.770983 | 355.655882 | 399.052463 | 4.370277
0.070963 | 0.079621 | 0 | 1.261915 | 1.415892 | 0.481151 | 22.440369 | 25.178508 | 0.823828 | 399.052463 | 447.744228 | 3.666974
0.079621 | 0.089337 | 0 | 1.415892 | 1.588656 | 0.514834 | 25.178508 | 28.250751 | 0.885302 | 447.744228 | 502.377286 | 2.873584
0.089337 | 0.100237 | 0 | 1.588656 | 1.782502 | 0.547381 | 28.250751 | 31.697864 | 0.955275 | 502.377286 | 563.676586 | 2.039663
0.100237 | 0.112468 | 0 | 1.782502 | 2 | 0.5771 | 31.697864 | 35.565588 | 1.030564 | 563.676586 | 632.455532 | 1.239095
0.112468 | 0.126191 | 0 | 2 | 2.244037 | 0.603866 | 35.565588 | 39.905246 | 1.109795 | 632.455532 | 709.626778 | 0.366126
0.126191 | 0.141589 | 0 | 2.244037 | 2.517851 | 0.626736 | 39.905246 | 44.774423 | 1.193134 | 709.626778 | 796.214341 | 0
0.141589 | 0.158866 | 0 | 2.517851 | 2.825075 | 0.645141 | 44.774423 | 50.237729 | 1.280362 | 796.214341 | 893.367184 | 0
0.158866 | 0.17825 | 0 | 2.825075 | 3.169786 | 0.65905 | 50.237729 | 56.367659 | 1.378667 | 893.367184 | 1002.374467 | 0
0.17825 | 0.2 | 0 | 3.169786 | 3.556559 | 0.668113 | 56.367659 | 63.245553 | 1.491037 | 1002.374467 | 1124.68265 | 0
0.2 | 0.224404 | 0 | 3.556559 | 3.990525 | 0.672854 | 63.245553 | 70.962678 | 1.630539 | 1124.68265 | 1261.914689 | 0
0.224404 | 0.251785 | 0 | 3.990525 | 4.477442 | 0.673566 | 70.962678 | 79.621434 | 1.804512 | 1261.914689 | 1415.891569 | 0
0.251785 | 0.282508 | 0 | 4.477442 | 5.023773 | 0.671085 | 79.621434 | 89.336718 | 2.026415 | 1415.891569 | 1588.656469 | 0
0.282508 | 0.316979 | 0 | 5.023773 | 5.636766 | 0.666402 | 89.336718 | 100.237447 | 2.305121 | 1588.656469 | 1782.501876 | 0
0.316979 | 0.355656 | 0 | 5.636766 | 6.324555 | 0.660654 | 100.237447 | 112.468265 | 2.641958 | 1782.501876 | 2000 | 0

## Transposed Data
Sample Name | S3
Sample source | R058883
Sample bulk lot ref | P47976
SOP Name | 0
Operator name | pas-wf
Measurement date and time | Thursday, 7 July 2005 1:43:46 PM
Particle name | 2207
Particle refractive index | 2.74
Particle absorption index | 0.1
Dispersant name | Water
Analysis model | General purpose
Start result channel size | 0.02
Last result channel size | 2000
Result emulation | Off
Obscuration | 17.17
Concentration | 0.027
Predispersant name | ultrasonic bath
Predispersant quantity | 20
Predispersant units | minutes
Result transform type | Volume
Surfactant/Additive quantity | 10
Surfactant/Additive units | millilitres
Surfactant/Additive name | sodium hexametaphosphate
D [4, 3] - Volume weighted mean | 182.506
Uniformity | 0.782
Specific surface area | 0.492
D [3, 2] - Surface weighted mean | 12.205
d (0.1) | 4.932
d (0.5) | 159.218
d (0.9) | 401.199
d (0.8) | 313.275
Residual | 1
Sizes | 0.02
0 | 0.02244
0 | 0.025179
0 | 0.028251
0 | 0.031698
0 | 0.035566
0 | 0.039905
0 | 0.044774
0 | 0.050238
0 | 0.056368
0 | 0.063246
0 | 0.070963
0 | 0.079621
0 | 0.089337
0 | 0.100237
0 | 0.112468
0 | 0.126191
0 | 0.141589
0 | 0.158866
0 | 0.17825
0 | 0.2
0 | 0.224404
0 | 0.251785
0 | 0.282508
0 | 0.316979
0 | 0.355656
0 | 0.399052
0 | 0.447744
0 | 0.502377
0 | 0.563677
0 | 0.632456
0 | 0.709627
0 | 0.796214
0 | 0.893367
0 | 1.002374
0 | 1.124683
0 | 1.261915
0 | 1.415892
0 | 1.588656
0 | 1.782502
0 | 2
0 | 2.244037
0 | 2.517851
0 | 2.825075
0 | 3.169786
0 | 3.556559
0 | 3.990525
0 | 4.477442
0 | 5.023773
0 | 5.636766
0 | 6.324555
0 | 7.096268
0 | 7.962143
0 | 8.933672
0 | 10.023745
0 | 11.246826
0 | 12.619147
0 | 14.158916
0 | 15.886565
0 | 17.825019
0 | 20
0 | 22.440369
0 | 25.178508
0 | 28.250751
0 | 31.697864
0 | 35.565588
0 | 39.905246
0 | 44.774423
0 | 50.237729
0 | 56.367659
0 | 63.245553
0 | 70.962678
0 | 79.621434
0 | 89.336718
0 | 100.237447
0 | 112.468265
0 | 126.191469
0 | 141.589157
0 | 158.865647
0 | 178.250188
0 | 200
0 | 224.403691
0 | 251.785082
0 | 282.507509
0 | 316.978638
0 | 355.655882
0 | 399.052463
0 | 447.744228
0 | 502.377286
0 | 563.676586
0 | 632.455532
0 | 709.626778
0 | 796.214341
0 | 893.367184
0 | 1002.374467
0 | 1124.68265
0 | 1261.914689
0 | 1415.891569
0 | 1588.656469
0 | 1782.501876
0 | 2000
Result Between User Sizes | 0
0 | 0
0 | 0
0 | 0
0 | 0
0 | 0
0 | 0
0 | 0
0 | 0
0 | 0
0 | 0
0 | 0
0 | 0
0 | 0
0 | 0
0 | 0
0 | 0
0 | 0
0 | 0
0 | 0
0 | 0
0 | 0
0 | 0
0 | 0
0 | 0
0 | 0.054803
0 | 0.086577
0 | 0.132403
0 | 0.16968
0 | 0.212322
0 | 0.253929
0 | 0.294879
0 | 0.334373
0 | 0.372467
0 | 0.409693
0 | 0.445612
0 | 0.481151
0 | 0.514834
0 | 0.547381
0 | 0.5771
0 | 0.603866
0 | 0.626736
0 | 0.645141
0 | 0.65905
0 | 0.668113
0 | 0.672854
0 | 0.673566
0 | 0.671085
0 | 0.666402
0 | 0.660654
0 | 0.654993
0 | 0.650524
0 | 0.647762
0 | 0.647128
0 | 0.648834
0 | 0.653398
0 | 0.662004
0 | 0.676313
0 | 0.698054
0 | 0.72959
0 | 0.770983
0 | 0.823828
0 | 0.885302
0 | 0.955275
0 | 1.030564
0 | 1.109795
0 | 1.193134
0 | 1.280362
0 | 1.378667
0 | 1.491037
0 | 1.630539
0 | 1.804512
0 | 2.026415
0 | 2.305121
0 | 2.641958
0 | 3.042867
0 | 3.484389
0 | 3.961366
0 | 4.427353
0 | 4.856361
0 | 5.196075
0 | 5.4039
0 | 5.441207
0 | 5.283722
0 | 4.916281
0 | 4.370277
0 | 3.666974
0 | 2.873584
0 | 2.039663
0 | 1.239095
0 | 0.366126
0 | 0
0 | 0
0 | 0
0 | 0
0 | 0
0 | 0
0 | 0
0 | 0
0 | 0
Result Above 10.000 µm | 85.978

## Calculations
Size | % In | Size (µm) | % in Interval
0.02 | 0 | 0.02 | 0
0.02244 | 0 | 0.02 | 0
0.025179 | 0 | 0.02244 | 0
0.028251 | 0 | 0.02244 | 0
0.031698 | 0 | 0.02244 | 0
0.035566 | 0 | 0.025179 | 0
0.039905 | 0 | 0.025179 | 0
0.044774 | 0 | 0.025179 | 0
0.050238 | 0 | 0.028251 | 0
0.056368 | 0 | 0.028251 | 0
0.063246 | 0 | 0.028251 | 0
0.070963 | 0 | 0.031698 | 0
0.079621 | 0 | 0.031698 | 0
0.089337 | 0 | 0.031698 | 0
0.100237 | 0 | 0.035566 | 0
0.112468 | 0 | 0.035566 | 0
0.126191 | 0 | 0.035566 | 0
0.141589 | 0 | 0.039905 | 0
0.158866 | 0 | 0.039905 | 0
0.17825 | 0 | 0.039905 | 0
0.2 | 0 | 0.044774 | 0
0.224404 | 0 | 0.044774 | 0
0.251785 | 0 | 0.044774 | 0
0.282508 | 0 | 0.050238 | 0
0.316979 | 0 | 0.050238 | 0
0.355656 | 0.054803 | 0.050238 | 0
0.399052 | 0.086577 | 0.056368 | 0
0.447744 | 0.132403 | 0.056368 | 0
0.502377 | 0.16968 | 0.056368 | 0
0.563677 | 0.212322 | 0.063246 | 0
0.632456 | 0.253929 | 0.063246 | 0
0.709627 | 0.294879 | 0.063246 | 0
0.796214 | 0.334373 | 0.070963 | 0
0.893367 | 0.372467 | 0.070963 | 0
1.002374 | 0.409693 | 0.070963 | 0
1.124683 | 0.445612 | 0.079621 | 0
1.261915 | 0.481151 | 0.079621 | 0
1.415892 | 0.514834 | 0.079621 | 0
1.588656 | 0.547381 | 0.089337 | 0
1.782502 | 0.5771 | 0.089337 | 0
2 | 0.603866 | 0.089337 | 0
2.244037 | 0.626736 | 0.100237 | 0
2.517851 | 0.645141 | 0.100237 | 0
2.825075 | 0.65905 | 0.100237 | 0
3.169786 | 0.668113 | 0.112468 | 0
3.556559 | 0.672854 | 0.112468 | 0
3.990525 | 0.673566 | 0.112468 | 0
4.477442 | 0.671085 | 0.126191 | 0
5.023773 | 0.666402 | 0.126191 | 0
5.636766 | 0.660654 | 0.126191 | 0
6.324555 | 0.654993 | 0.141589 | 0
7.096268 | 0.650524 | 0.141589 | 0
7.962143 | 0.647762 | 0.141589 | 0
8.933672 | 0.647128 | 0.158866 | 0
10.023745 | 0.648834 | 0.158866 | 0
11.246826 | 0.653398 | 0.158866 | 0
12.619147 | 0.662004 | 0.17825 | 0
14.158916 | 0.676313 | 0.17825 | 0
15.886565 | 0.698054 | 0.17825 | 0
17.825019 | 0.72959 | 0.2 | 0
20 | 0.770983 | 0.2 | 0
22.440369 | 0.823828 | 0.2 | 0
25.178508 | 0.885302 | 0.224404 | 0
28.250751 | 0.955275 | 0.224404 | 0
31.697864 | 1.030564 | 0.224404 | 0
35.565588 | 1.109795 | 0.251785 | 0
39.905246 | 1.193134 | 0.251785 | 0
44.774423 | 1.280362 | 0.251785 | 0
50.237729 | 1.378667 | 0.282508 | 0
56.367659 | 1.491037 | 0.282508 | 0
63.245553 | 1.630539 | 0.282508 | 0
70.962678 | 1.804512 | 0.316979 | 0
79.621434 | 2.026415 | 0.316979 | 0
89.336718 | 2.305121 | 0.316979 | 0
100.237447 | 2.641958 | 0.355656 | 0
112.468265 | 3.042867 | 0.355656 | 0
126.191469 | 3.484389 | 0.355656 | 0.054803
141.589157 | 3.961366 | 0.399052 | 0.054803
158.865647 | 4.427353 | 0.399052 | 0
178.250188 | 4.856361 | 0.399052 | 0.086577
200 | 5.196075 | 0.447744 | 0.086577
224.403691 | 5.4039 | 0.447744 | 0
251.785082 | 5.441207 | 0.447744 | 0.132403
282.507509 | 5.283722 | 0.502377 | 0.132403
316.978638 | 4.916281 | 0.502377 | 0
355.655882 | 4.370277 | 0.502377 | 0.16968
399.052463 | 3.666974 | 0.563677 | 0.16968
447.744228 | 2.873584 | 0.563677 | 0
502.377286 | 2.039663 | 0.563677 | 0.212322
563.676586 | 1.239095 | 0.632456 | 0.212322
632.455532 | 0.366126 | 0.632456 | 0
709.626778 | 0 | 0.632456 | 0.253929
796.214341 | 0 | 0.709627 | 0.253929
893.367184 | 0 | 0.709627 | 0
1002.374467 | 0 | 0.709627 | 0.294879
1124.68265 | 0 | 0.796214 | 0.294879
1261.914689 | 0 | 0.796214 | 0
1415.891569 | 0 | 0.796214 | 0.334373
1588.656469 | 0 | 0.893367 | 0.334373
1782.501876 | 0 | 0.893367 | 0
2000 | 85.978 | 0.893367 | 0.372467
|  | 1.002374 | 0.372467
|  | 1.002374 | 0
|  | 1.002374 | 0.409693
|  | 1.124683 | 0.409693
|  | 1.124683 | 0
|  | 1.124683 | 0.445612
|  | 1.261915 | 0.445612
|  | 1.261915 | 0
|  | 1.261915 | 0.481151
|  | 1.415892 | 0.481151
|  | 1.415892 | 0
|  | 1.415892 | 0.514834
|  | 1.588656 | 0.514834
|  | 1.588656 | 0
|  | 1.588656 | 0.547381
|  | 1.782502 | 0.547381
|  | 1.782502 | 0
|  | 1.782502 | 0.5771
|  | 2 | 0.5771
|  | 2 | 0
|  | 2 | 0.603866
|  | 2.244037 | 0.603866
|  | 2.244037 | 0
|  | 2.244037 | 0.626736
|  | 2.517851 | 0.626736
|  | 2.517851 | 0
|  | 2.517851 | 0.645141
|  | 2.825075 | 0.645141
|  | 2.825075 | 0
|  | 2.825075 | 0.65905
|  | 3.169786 | 0.65905
|  | 3.169786 | 0
|  | 3.169786 | 0.668113
|  | 3.556559 | 0.668113
|  | 3.556559 | 0
|  | 3.556559 | 0.672854
|  | 3.990525 | 0.672854
|  | 3.990525 | 0
|  | 3.990525 | 0.673566
|  | 4.477442 | 0.673566
|  | 4.477442 | 0
|  | 4.477442 | 0.671085
|  | 5.023773 | 0.671085
|  | 5.023773 | 0
|  | 5.023773 | 0.666402
|  | 5.636766 | 0.666402
|  | 5.636766 | 0
|  | 5.636766 | 0.660654
|  | 6.324555 | 0.660654
|  | 6.324555 | 0
|  | 6.324555 | 0.654993
|  | 7.096268 | 0.654993
|  | 7.096268 | 0
|  | 7.096268 | 0.650524
|  | 7.962143 | 0.650524
|  | 7.962143 | 0
|  | 7.962143 | 0.647762
|  | 8.933672 | 0.647762
|  | 8.933672 | 0
|  | 8.933672 | 0.647128
|  | 10.023745 | 0.647128
|  | 10.023745 | 0
|  | 10.023745 | 0.648834
|  | 11.246826 | 0.648834
|  | 11.246826 | 0
|  | 11.246826 | 0.653398
|  | 12.619147 | 0.653398
|  | 12.619147 | 0
|  | 12.619147 | 0.662004
|  | 14.158916 | 0.662004
|  | 14.158916 | 0
|  | 14.158916 | 0.676313
|  | 15.886565 | 0.676313
|  | 15.886565 | 0
|  | 15.886565 | 0.698054
|  | 17.825019 | 0.698054
|  | 17.825019 | 0
|  | 17.825019 | 0.72959
|  | 20 | 0.72959
|  | 20 | 0
|  | 20 | 0.770983
|  | 22.440369 | 0.770983
|  | 22.440369 | 0
|  | 22.440369 | 0.823828
|  | 25.178508 | 0.823828
|  | 25.178508 | 0
|  | 25.178508 | 0.885302
|  | 28.250751 | 0.885302
|  | 28.250751 | 0
|  | 28.250751 | 0.955275
|  | 31.697864 | 0.955275
|  | 31.697864 | 0
|  | 31.697864 | 1.030564
|  | 35.565588 | 1.030564
|  | 35.565588 | 0
|  | 35.565588 | 1.109795
|  | 39.905246 | 1.109795
|  | 39.905246 | 0
|  | 39.905246 | 1.193134
|  | 44.774423 | 1.193134
|  | 44.774423 | 0
|  | 44.774423 | 1.280362
|  | 50.237729 | 1.280362
|  | 50.237729 | 0
|  | 50.237729 | 1.378667
|  | 56.367659 | 1.378667
|  | 56.367659 | 0
|  | 56.367659 | 1.491037
|  | 63.245553 | 1.491037
|  | 63.245553 | 0
|  | 63.245553 | 1.630539
|  | 70.962678 | 1.630539
|  | 70.962678 | 0
|  | 70.962678 | 1.804512
|  | 79.621434 | 1.804512
|  | 79.621434 | 0
|  | 79.621434 | 2.026415
|  | 89.336718 | 2.026415
|  | 89.336718 | 0
|  | 89.336718 | 2.305121
|  | 100.237447 | 2.305121
|  | 100.237447 | 0
|  | 100.237447 | 2.641958
|  | 112.468265 | 2.641958
|  | 112.468265 | 0
|  | 112.468265 | 3.042867
|  | 126.191469 | 3.042867
|  | 126.191469 | 0
|  | 126.191469 | 3.484389
|  | 141.589157 | 3.484389
|  | 141.589157 | 0
|  | 141.589157 | 3.961366
|  | 158.865647 | 3.961366
|  | 158.865647 | 0
|  | 158.865647 | 4.427353
|  | 178.250188 | 4.427353
|  | 178.250188 | 0
|  | 178.250188 | 4.856361
|  | 200 | 4.856361
|  | 200 | 0
|  | 200 | 5.196075
|  | 224.403691 | 5.196075
|  | 224.403691 | 0
|  | 224.403691 | 5.4039
|  | 251.785082 | 5.4039
|  | 251.785082 | 0
|  | 251.785082 | 5.441207
|  | 282.507509 | 5.441207
|  | 282.507509 | 0
|  | 282.507509 | 5.283722
|  | 316.978638 | 5.283722
|  | 316.978638 | 0
|  | 316.978638 | 4.916281
|  | 355.655882 | 4.916281
|  | 355.655882 | 0
|  | 355.655882 | 4.370277
|  | 399.052463 | 4.370277
|  | 399.052463 | 0
|  | 399.052463 | 3.666974
|  | 447.744228 | 3.666974
|  | 447.744228 | 0
|  | 447.744228 | 2.873584
|  | 502.377286 | 2.873584
|  | 502.377286 | 0
|  | 502.377286 | 2.039663
|  | 563.676586 | 2.039663
|  | 563.676586 | 0
|  | 563.676586 | 1.239095
|  | 632.455532 | 1.239095
|  | 632.455532 | 0
|  | 632.455532 | 0.366126
|  | 709.626778 | 0.366126
|  | 709.626778 | 0
|  | 709.626778 | 0
|  | 796.214341 | 0
|  | 796.214341 | 0
|  | 796.214341 | 0
|  | 893.367184 | 0
|  | 893.367184 | 0
|  | 893.367184 | 0
|  | 1002.374467 | 0
|  | 1002.374467 | 0
|  | 1002.374467 | 0
|  | 1124.68265 | 0
|  | 1124.68265 | 0
|  | 1124.68265 | 0
|  | 1261.914689 | 0
|  | 1261.914689 | 0
|  | 1261.914689 | 0
|  | 1415.891569 | 0
|  | 1415.891569 | 0
|  | 1415.891569 | 0
|  | 1588.656469 | 0
|  | 1588.656469 | 0
|  | 1588.656469 | 0
|  | 1782.501876 | 0
|  | 1782.501876 | 0
|  | 1782.501876 | 0
|  | 2000 | 0
|  | 2000 | 0