## Report
Analysis Report
Division of Minerals
Particle Analysis Service
Sample Name: |  | S10
Batch No: |  | R058883
PAS ID No: |  | P47981
Dispersant: |  | Water | [5 empty] | SOP Name:
Additives: |  | 10 millilitres sodium hexametaphosphate | [5 empty] | Analysis Model: |  |  | General purpose
Sonication: |  | 20 minutes ultrasonic bath | [5 empty] | Result units: |  |  | Volume
Concentration: |  | 0.0338 % vol |  | Vol. Weighted Mean D[4,3]: |  |  |  | 233.48 | µm |  | d(0.1): |  | 13.33 | µm
Obscuration: |  | 15.08 % |  | Surface Weighted Mean D[3,2]: |  |  |  | 17.453 | µm |  | d(0.5): |  | 220.175 | µm
Weighted Residual: |  | 1.275 % |  | Specific Surface Area: |  |  |  | 0.344 | m2/cc |  | P80: |  | 370.566 | µm
[11 empty] | d(0.9): |  | 457.136 | µm
Size (µm) | Vol Under % | Size (µm) | Vol Under % |  | Size (µm) | Vol Under % | Size (µm) | Vol Under % |  | Size (µm) | Vol Under % |  | Size (µm) | Vol Under %
0.02 | 0 | 0.141589 | 0 |  | 1.002374 | 1.421116 | 7.096268 | 8.095228 |  | 50.237729 | 15.331445 |  | 355.655882 | 77.747126
0.02244 | 0 | 0.158866 | 0 |  | 1.124683 | 1.736934 | 7.962143 | 8.460812 |  | 56.367659 | 16.355093 |  | 399.052463 | 83.84475
0.025179 | 0 | 0.17825 | 0 |  | 1.261915 | 2.076708 | 8.933672 | 8.820358 |  | 63.245553 | 17.508231 |  | 447.744228 | 89.144475
0.028251 | 0 | 0.2 | 0 |  | 1.415892 | 2.43849 | 10.023745 | 9.172912 |  | 70.962678 | 18.797982 |  | 502.377286 | 93.464666
0.031698 | 0 | 0.224404 | 0 |  | 1.588656 | 2.819324 | 11.246826 | 9.516113 |  | 79.621434 | 20.238537 |  | 563.676586 | 96.686695
0.035566 | 0 | 0.251785 | 0 |  | 1.782502 | 3.216623 | 12.619147 | 9.847296 |  | 89.336718 | 21.864369 |  | 632.455532 | 98.967535
0.039905 | 0 | 0.282508 | 0 |  | 2 | 3.626889 | 14.158916 | 10.164321 |  | 100.237447 | 23.732653 |  | 709.626778 | 99.916081
0.044774 | 0 | 0.316979 | 0 |  | 2.244037 | 4.046591 | 15.886565 | 10.467173 |  | 112.468265 | 25.920685 |  | 796.214341 | 99.997598
0.050238 | 0 | 0.355656 | 0 |  | 2.517851 | 4.471874 | 17.825019 | 10.759277 |  | 126.191469 | 28.533433 |  | 893.367184 | 99.999997
0.056368 | 0 | 0.399052 | 0 |  | 2.825075 | 4.898922 | 20 | 11.04854 |  | 141.589157 | 31.67149 |  | 1002.374467 | 99.999997
0.063246 | 0 | 0.447744 | 0.044461 |  | 3.169786 | 5.324184 | 22.440369 | 11.347735 |  | 158.865647 | 35.446695 |  | 1124.68265 | 99.999997
0.070963 | 0 | 0.502377 | 0.143674 |  | 3.556559 | 5.744702 | 25.178508 | 11.674536 |  | 178.250188 | 39.921566 |  | 1261.914689 | 99.999997
0.079621 | 0 | 0.563677 | 0.276209 |  | 3.990525 | 6.158032 | 28.250751 | 12.048953 |  | 200 | 45.127509 |  | 1415.891569 | 99.999997
0.089337 | 0 | 0.632456 | 0.441676 |  | 4.477442 | 6.562833 | 31.697864 | 12.493611 |  | 224.403691 | 51.014943 |  | 1588.656469 | 99.999997
0.100237 | 0 | 0.709627 | 0.639768 |  | 5.023773 | 6.958417 | 35.565588 | 13.029217 |  | 251.785082 | 57.456099 |  | 1782.501876 | 99.999997
0.112468 | 0 | 0.796214 | 0.870629 |  | 5.636766 | 7.345072 | 39.905246 | 13.67321 |  | 282.507509 | 64.246858 |  | 2000 | 99.999997
0.126191 | 0 | 0.893367 | 1.131692 |  | 6.324555 | 7.72364 | 44.774423 | 14.438952 |  | 316.978638 | 71.1143
2026-07-29

## Summary
Division of Minerals | Particle Analysis Service
Analysis Report |  |  | Differential Data |  | Cumulative Data
|  | Lower Size | Upper Size | % in Interval | Size | % Passing
Sample Name: | S10 | (µm) | (µm) |  | (µm)
Report No: | R058883 | 0.02 | 0.02244 | 0 | 0.02244 | 0
PAS ID No: | P47981 | 0.02244 | 0.025179 | 0 | 0.025179 | 0
Analysis Date | Thursday, 7 July 2005 2:38:46 PM | 0.025179 | 0.028251 | 0 | 0.028251 | 0
|  | 0.028251 | 0.031698 | 0 | 0.031698 | 0
Dispersant | Water | 0.031698 | 0.035566 | 0 | 0.035566 | 0
Additives | 10 millilitres sodium hexametaphosphate | 0.035566 | 0.039905 | 0 | 0.039905 | 0
Sonication | 20 minutes ultrasonic bath | 0.039905 | 0.044774 | 0 | 0.044774 | 0
|  | 0.044774 | 0.050238 | 0 | 0.050238 | 0
Concentration (% vol) | 0.0338 | 0.050238 | 0.056368 | 0 | 0.056368 | 0
Obscuration (%) | 15.08 | 0.056368 | 0.063246 | 0 | 0.063246 | 0
Residual (%) | 1.275 | 0.063246 | 0.070963 | 0 | 0.070963 | 0
|  | 0.070963 | 0.079621 | 0 | 0.079621 | 0
SOP Name |  | 0.079621 | 0.089337 | 0 | 0.089337 | 0
Analysis Model | General purpose | 0.089337 | 0.100237 | 0 | 0.100237 | 0
Result Units | Volume | 0.100237 | 0.112468 | 0 | 0.112468 | 0
|  | 0.112468 | 0.126191 | 0 | 0.126191 | 0
D[4,3] (µm) | 233.48 | 0.126191 | 0.141589 | 0 | 0.141589 | 0
D[3,2] (µm) | 17.453 | 0.141589 | 0.158866 | 0 | 0.158866 | 0
Sp. Surface Area (m2/cc) | 0.344 | 0.158866 | 0.17825 | 0 | 0.17825 | 0
|  | 0.17825 | 0.2 | 0 | 0.2 | 0
D(0.1) (µm) | 13.33 | 0.2 | 0.224404 | 0 | 0.224404 | 0
D(0.5) (µm) | 220.175 | 0.224404 | 0.251785 | 0 | 0.251785 | 0
D(0.9) (µm) | 457.136 | 0.251785 | 0.282508 | 0 | 0.282508 | 0
p80 (µm) | 370.566 | 0.282508 | 0.316979 | 0 | 0.316979 | 0
|  | 0.316979 | 0.355656 | 0 | 0.355656 | 0
|  | 0.355656 | 0.399052 | 0 | 0.399052 | 0
|  | 0.399052 | 0.447744 | 0.044461 | 0.447744 | 0.044461
|  | 0.447744 | 0.502377 | 0.099213 | 0.502377 | 0.143674
|  | 0.502377 | 0.563677 | 0.132535 | 0.563677 | 0.276209
|  | 0.563677 | 0.632456 | 0.165467 | 0.632456 | 0.441676
|  | 0.632456 | 0.709627 | 0.198092 | 0.709627 | 0.639768
|  | 0.709627 | 0.796214 | 0.230861 | 0.796214 | 0.870629
|  | 0.796214 | 0.893367 | 0.261063 | 0.893367 | 1.131692
|  | 0.893367 | 1.002374 | 0.289424 | 1.002374 | 1.421116
|  | 1.002374 | 1.124683 | 0.315818 | 1.124683 | 1.736934
|  | 1.124683 | 1.261915 | 0.339774 | 1.261915 | 2.076708
|  | 1.261915 | 1.415892 | 0.361782 | 1.415892 | 2.43849
|  | 1.415892 | 1.588656 | 0.380834 | 1.588656 | 2.819324
|  | 1.588656 | 1.782502 | 0.397299 | 1.782502 | 3.216623
|  | 1.782502 | 2 | 0.410266 | 2 | 3.626889
|  | 2 | 2.244037 | 0.419702 | 2.244037 | 4.046591
|  | 2.244037 | 2.517851 | 0.425283 | 2.517851 | 4.471874
|  | 2.517851 | 2.825075 | 0.427048 | 2.825075 | 4.898922
|  | 2.825075 | 3.169786 | 0.425262 | 3.169786 | 5.324184
|  | 3.169786 | 3.556559 | 0.420518 | 3.556559 | 5.744702
|  | 3.556559 | 3.990525 | 0.41333 | 3.990525 | 6.158032
|  | 3.990525 | 4.477442 | 0.404801 | 4.477442 | 6.562833
|  | 4.477442 | 5.023773 | 0.395584 | 5.023773 | 6.958417
|  | 5.023773 | 5.636766 | 0.386655 | 5.636766 | 7.345072
|  | 5.636766 | 6.324555 | 0.378568 | 6.324555 | 7.72364
|  | 6.324555 | 7.096268 | 0.371588 | 7.096268 | 8.095228
|  | 7.096268 | 7.962143 | 0.365584 | 7.962143 | 8.460812
|  | 7.962143 | 8.933672 | 0.359546 | 8.933672 | 8.820358
|  | 8.933672 | 10.023745 | 0.352554 | 10.023745 | 9.172912
|  | 10.023745 | 11.246826 | 0.343201 | 11.246826 | 9.516113
|  | 11.246826 | 12.619147 | 0.331183 | 12.619147 | 9.847296
|  | 12.619147 | 14.158916 | 0.317025 | 14.158916 | 10.164321
|  | 14.158916 | 15.886565 | 0.302852 | 15.886565 | 10.467173
|  | 15.886565 | 17.825019 | 0.292104 | 17.825019 | 10.759277
|  | 17.825019 | 20 | 0.289263 | 20 | 11.04854
|  | 20 | 22.440369 | 0.299195 | 22.440369 | 11.347735
|  | 22.440369 | 25.178508 | 0.326801 | 25.178508 | 11.674536
|  | 25.178508 | 28.250751 | 0.374417 | 28.250751 | 12.048953
|  | 28.250751 | 31.697864 | 0.444658 | 31.697864 | 12.493611
|  | 31.697864 | 35.565588 | 0.535606 | 35.565588 | 13.029217
|  | 35.565588 | 39.905246 | 0.643993 | 39.905246 | 13.67321
|  | 39.905246 | 44.774423 | 0.765742 | 44.774423 | 14.438952
|  | 44.774423 | 50.237729 | 0.892493 | 50.237729 | 15.331445
|  | 50.237729 | 56.367659 | 1.023648 | 56.367659 | 16.355093
|  | 56.367659 | 63.245553 | 1.153138 | 63.245553 | 17.508231
|  | 63.245553 | 70.962678 | 1.289751 | 70.962678 | 18.797982
|  | 70.962678 | 79.621434 | 1.440555 | 79.621434 | 20.238537
|  | 79.621434 | 89.336718 | 1.625832 | 89.336718 | 21.864369
|  | 89.336718 | 100.237447 | 1.868284 | 100.237447 | 23.732653
|  | 100.237447 | 112.468265 | 2.188032 | 112.468265 | 25.920685
|  | 112.468265 | 126.191469 | 2.612748 | 126.191469 | 28.533433
|  | 126.191469 | 141.589157 | 3.138057 | 141.589157 | 31.67149
|  | 141.589157 | 158.865647 | 3.775205 | 158.865647 | 35.446695
|  | 158.865647 | 178.250188 | 4.474871 | 178.250188 | 39.921566
|  | 178.250188 | 200 | 5.205943 | 200 | 45.127509
|  | 200 | 224.403691 | 5.887434 | 224.403691 | 51.014943
|  | 224.403691 | 251.785082 | 6.441156 | 251.785082 | 57.456099
|  | 251.785082 | 282.507509 | 6.790759 | 282.507509 | 64.246858
|  | 282.507509 | 316.978638 | 6.867442 | 316.978638 | 71.1143
|  | 316.978638 | 355.655882 | 6.632826 | 355.655882 | 77.747126
|  | 355.655882 | 399.052463 | 6.097624 | 399.052463 | 83.84475
|  | 399.052463 | 447.744228 | 5.299725 | 447.744228 | 89.144475
|  | 447.744228 | 502.377286 | 4.320191 | 502.377286 | 93.464666
|  | 502.377286 | 563.676586 | 3.222029 | 563.676586 | 96.686695
|  | 563.676586 | 632.455532 | 2.28084 | 632.455532 | 98.967535
|  | 632.455532 | 709.626778 | 0.948546 | 709.626778 | 99.916081
|  | 709.626778 | 796.214341 | 0.081517 | 796.214341 | 99.997598
|  | 796.214341 | 893.367184 | 0.002399 | 893.367184 | 99.999997
|  | 893.367184 | 1002.374467 | 0 | 1002.374467 | 99.999997
|  | 1002.374467 | 1124.68265 | 0 | 1124.68265 | 99.999997
|  | 1124.68265 | 1261.914689 | 0 | 1261.914689 | 99.999997
|  | 1261.914689 | 1415.891569 | 0 | 1415.891569 | 99.999997
|  | 1415.891569 | 1588.656469 | 0 | 1588.656469 | 99.999997
|  | 1588.656469 | 1782.501876 | 0 | 1782.501876 | 99.999997
|  | 1782.501876 | 2000 | 0 | 2000 | 99.999997

## Data
Sample Name | Sample source | Sample bulk lot ref | SOP Name | Operator name | Measurement date and time | Particle name | Particle refractive index | Particle absorption index | Dispersant name | Analysis model | Start result channel size | Last result channel size | Result emulation | Obscuration | Concentration | Predispersant name | Predispersant quantity | Predispersant units | Result transform type | Surfactant/Additive quantity | Surfactant/Additive units | Surfactant/Additive name | D [4, 3] - Volume weighted mean | Uniformity | Specific surface area | D [3, 2] - Surface weighted mean | d (0.1) | d (0.5) | d (0.9) | d (0.8) | Residual | Sizes | [100 empty] | Result Between User Sizes | [99 empty] | Result Above 10.000 µm
S10 | R058883 | P47981 |  | pas-wf | Thursday, 7 July 2005 2:38:46 PM | 2207 | 2.74 | 0.1 | Water | General purpose | 0.02 | 2000 | Off | 15.08 | 0.0338 | ultrasonic bath | 20 | minutes | Volume | 10 | millilitres | sodium hexametaphosphate | 233.48 | 0.593 | 0.344 | 17.453 | 13.33 | 220.175 | 457.136 | 370.566 | 1.275 | 0.02 | 0.02244 | 0.025179 | 0.028251 | 0.031698 | 0.035566 | 0.039905 | 0.044774 | 0.050238 | 0.056368 | 0.063246 | 0.070963 | 0.079621 | 0.089337 | 0.100237 | 0.112468 | 0.126191 | 0.141589 | 0.158866 | 0.17825 | 0.2 | 0.224404 | 0.251785 | 0.282508 | 0.316979 | 0.355656 | 0.399052 | 0.447744 | 0.502377 | 0.563677 | 0.632456 | 0.709627 | 0.796214 | 0.893367 | 1.002374 | 1.124683 | 1.261915 | 1.415892 | 1.588656 | 1.782502 | 2 | 2.244037 | 2.517851 | 2.825075 | 3.169786 | 3.556559 | 3.990525 | 4.477442 | 5.023773 | 5.636766 | 6.324555 | 7.096268 | 7.962143 | 8.933672 | 10.023745 | 11.246826 | 12.619147 | 14.158916 | 15.886565 | 17.825019 | 20 | 22.440369 | 25.178508 | 28.250751 | 31.697864 | 35.565588 | 39.905246 | 44.774423 | 50.237729 | 56.367659 | 63.245553 | 70.962678 | 79.621434 | 89.336718 | 100.237447 | 112.468265 | 126.191469 | 141.589157 | 158.865647 | 178.250188 | 200 | 224.403691 | 251.785082 | 282.507509 | 316.978638 | 355.655882 | 399.052463 | 447.744228 | 502.377286 | 563.676586 | 632.455532 | 709.626778 | 796.214341 | 893.367184 | 1002.374467 | 1124.68265 | 1261.914689 | 1415.891569 | 1588.656469 | 1782.501876 | 2000 | 0 | 0 | 0 | 0 | 0 | 0 | 0 | 0 | 0 | 0 | 0 | 0 | 0 | 0 | 0 | 0 | 0 | 0 | 0 | 0 | 0 | 0 | 0 | 0 | 0 | 0 | 0.044461 | 0.099213 | 0.132535 | 0.165467 | 0.198092 | 0.230861 | 0.261063 | 0.289424 | 0.315818 | 0.339774 | 0.361782 | 0.380834 | 0.397299 | 0.410266 | 0.419702 | 0.425283 | 0.427048 | 0.425262 | 0.420518 | 0.41333 | 0.404801 | 0.395584 | 0.386655 | 0.378568 | 0.371588 | 0.365584 | 0.359546 | 0.352554 | 0.343201 | 0.331183 | 0.317025 | 0.302852 | 0.292104 | 0.289263 | 0.299195 | 0.326801 | 0.374417 | 0.444658 | 0.535606 | 0.643993 | 0.765742 | 0.892493 | 1.023648 | 1.153138 | 1.289751 | 1.440555 | 1.625832 | 1.868284 | 2.188032 | 2.612748 | 3.138057 | 3.775205 | 4.474871 | 5.205943 | 5.887434 | 6.441156 | 6.790759 | 6.867442 | 6.632826 | 6.097624 | 5.299725 | 4.320191 | 3.222029 | 2.28084 | 0.948546 | 0.081517 | 0.002399 | 0 | 0 | 0 | 0 | 0 | 0 | 0 | 90.834

## Differential Data - Printable
Analysis Report
Division of Minerals
Particle Analysis Service
Sample Name: |  | S10
Batch No: |  | R058883
PAS ID No: |  | P47981
Dispersant: |  | Water | [5 empty] | SOP Name:
Additives: |  | 10 millilitres sodium hexametaphosphate | [5 empty] | Analysis Model: |  | General purpose
Sonication: |  | 20 minutes ultrasonic bath | [5 empty] | Result units |  | Volume
Concentration: |  | 0.0338 % vol |  | Vol. Weighted Mean D[4,3]: |  |  |  | 233.48 | µm | d(0.1): | 13.33 µm
Obscuration: |  | 15.08 % |  | Surface Weighted Mean D[3,2]: |  |  |  | 17.453 | µm | d(0.5): | 220.175 µm
Residual: |  | 1.275 % |  | Specific Surface Area: |  |  |  | 0.344 | m2/cc | d(0.9): | 457.136 µm
[10 empty] | P80: | 370.566 µm
Min Size (µm) | Max Size (µm) | % In Interval | Min Size (µm) | Max Size (µm) | % In Interval | Min Size (µm) | Max Size (µm) | % In Interval | Min Size (µm) | Max Size (µm) | % In Interval
0.02 | 0.02244 | 0 | 0.355656 | 0.399052 | 0 | 6.324555 | 7.096268 | 0.371588 | 112.468265 | 126.191469 | 2.612748
0.02244 | 0.025179 | 0 | 0.399052 | 0.447744 | 0.044461 | 7.096268 | 7.962143 | 0.365584 | 126.191469 | 141.589157 | 3.138057
0.025179 | 0.028251 | 0 | 0.447744 | 0.502377 | 0.099213 | 7.962143 | 8.933672 | 0.359546 | 141.589157 | 158.865647 | 3.775205
0.028251 | 0.031698 | 0 | 0.502377 | 0.563677 | 0.132535 | 8.933672 | 10.023745 | 0.352554 | 158.865647 | 178.250188 | 4.474871
0.031698 | 0.035566 | 0 | 0.563677 | 0.632456 | 0.165467 | 10.023745 | 11.246826 | 0.343201 | 178.250188 | 200 | 5.205943
0.035566 | 0.039905 | 0 | 0.632456 | 0.709627 | 0.198092 | 11.246826 | 12.619147 | 0.331183 | 200 | 224.403691 | 5.887434
0.039905 | 0.044774 | 0 | 0.709627 | 0.796214 | 0.230861 | 12.619147 | 14.158916 | 0.317025 | 224.403691 | 251.785082 | 6.441156
0.044774 | 0.050238 | 0 | 0.796214 | 0.893367 | 0.261063 | 14.158916 | 15.886565 | 0.302852 | 251.785082 | 282.507509 | 6.790759
0.050238 | 0.056368 | 0 | 0.893367 | 1.002374 | 0.289424 | 15.886565 | 17.825019 | 0.292104 | 282.507509 | 316.978638 | 6.867442
0.056368 | 0.063246 | 0 | 1.002374 | 1.124683 | 0.315818 | 17.825019 | 20 | 0.289263 | 316.978638 | 355.655882 | 6.632826
0.063246 | 0.070963 | 0 | 1.124683 | 1.261915 | 0.339774 | 20 | 22.440369 | 0.299195 | 355.655882 | 399.052463 | 6.097624
0.070963 | 0.079621 | 0 | 1.261915 | 1.415892 | 0.361782 | 22.440369 | 25.178508 | 0.326801 | 399.052463 | 447.744228 | 5.299725
0.079621 | 0.089337 | 0 | 1.415892 | 1.588656 | 0.380834 | 25.178508 | 28.250751 | 0.374417 | 447.744228 | 502.377286 | 4.320191
0.089337 | 0.100237 | 0 | 1.588656 | 1.782502 | 0.397299 | 28.250751 | 31.697864 | 0.444658 | 502.377286 | 563.676586 | 3.222029
0.100237 | 0.112468 | 0 | 1.782502 | 2 | 0.410266 | 31.697864 | 35.565588 | 0.535606 | 563.676586 | 632.455532 | 2.28084
0.112468 | 0.126191 | 0 | 2 | 2.244037 | 0.419702 | 35.565588 | 39.905246 | 0.643993 | 632.455532 | 709.626778 | 0.948546
0.126191 | 0.141589 | 0 | 2.244037 | 2.517851 | 0.425283 | 39.905246 | 44.774423 | 0.765742 | 709.626778 | 796.214341 | 0.081517
0.141589 | 0.158866 | 0 | 2.517851 | 2.825075 | 0.427048 | 44.774423 | 50.237729 | 0.892493 | 796.214341 | 893.367184 | 0.002399
0.158866 | 0.17825 | 0 | 2.825075 | 3.169786 | 0.425262 | 50.237729 | 56.367659 | 1.023648 | 893.367184 | 1002.374467 | 0
0.17825 | 0.2 | 0 | 3.169786 | 3.556559 | 0.420518 | 56.367659 | 63.245553 | 1.153138 | 1002.374467 | 1124.68265 | 0
0.2 | 0.224404 | 0 | 3.556559 | 3.990525 | 0.41333 | 63.245553 | 70.962678 | 1.289751 | 1124.68265 | 1261.914689 | 0
0.224404 | 0.251785 | 0 | 3.990525 | 4.477442 | 0.404801 | 70.962678 | 79.621434 | 1.440555 | 1261.914689 | 1415.891569 | 0
0.251785 | 0.282508 | 0 | 4.477442 | 5.023773 | 0.395584 | 79.621434 | 89.336718 | 1.625832 | 1415.891569 | 1588.656469 | 0
0.282508 | 0.316979 | 0 | 5.023773 | 5.636766 | 0.386655 | 89.336718 | 100.237447 | 1.868284 | 1588.656469 | 1782.501876 | 0
0.316979 | 0.355656 | 0 | 5.636766 | 6.324555 | 0.378568 | 100.237447 | 112.468265 | 2.188032 | 1782.501876 | 2000 | 0

## Transposed Data
Sample Name | S10
Sample source | R058883
Sample bulk lot ref | P47981
SOP Name | 0
Operator name | pas-wf
Measurement date and time | Thursday, 7 July 2005 2:38:46 PM
Particle name | 2207
Particle refractive index | 2.74
Particle absorption index | 0.1
Dispersant name | Water
Analysis model | General purpose
Start result channel size | 0.02
Last result channel size | 2000
Result emulation | Off
Obscuration | 15.08
Concentration | 0.0338
Predispersant name | ultrasonic bath
Predispersant quantity | 20
Predispersant units | minutes
Result transform type | Volume
Surfactant/Additive quantity | 10
Surfactant/Additive units | millilitres
Surfactant/Additive name | sodium hexametaphosphate
D [4, 3] - Volume weighted mean | 233.48
Uniformity | 0.593
Specific surface area | 0.344
D [3, 2] - Surface weighted mean | 17.453
d (0.1) | 13.33
d (0.5) | 220.175
d (0.9) | 457.136
d (0.8) | 370.566
Residual | 1.275
Sizes | 0.02
0 | 0.02244
0 | 0.025179
0 | 0.028251
0 | 0.031698
0 | 0.035566
0 | 0.039905
0 | 0.044774
0 | 0.050238
0 | 0.056368
0 | 0.063246
0 | 0.070963
0 | 0.079621
0 | 0.089337
0 | 0.100237
0 | 0.112468
0 | 0.126191
0 | 0.141589
0 | 0.158866
0 | 0.17825
0 | 0.2
0 | 0.224404
0 | 0.251785
0 | 0.282508
0 | 0.316979
0 | 0.355656
0 | 0.399052
0 | 0.447744
0 | 0.502377
0 | 0.563677
0 | 0.632456
0 | 0.709627
0 | 0.796214
0 | 0.893367
0 | 1.002374
0 | 1.124683
0 | 1.261915
0 | 1.415892
0 | 1.588656
0 | 1.782502
0 | 2
0 | 2.244037
0 | 2.517851
0 | 2.825075
0 | 3.169786
0 | 3.556559
0 | 3.990525
0 | 4.477442
0 | 5.023773
0 | 5.636766
0 | 6.324555
0 | 7.096268
0 | 7.962143
0 | 8.933672
0 | 10.023745
0 | 11.246826
0 | 12.619147
0 | 14.158916
0 | 15.886565
0 | 17.825019
0 | 20
0 | 22.440369
0 | 25.178508
0 | 28.250751
0 | 31.697864
0 | 35.565588
0 | 39.905246
0 | 44.774423
0 | 50.237729
0 | 56.367659
0 | 63.245553
0 | 70.962678
0 | 79.621434
0 | 89.336718
0 | 100.237447
0 | 112.468265
0 | 126.191469
0 | 141.589157
0 | 158.865647
0 | 178.250188
0 | 200
0 | 224.403691
0 | 251.785082
0 | 282.507509
0 | 316.978638
0 | 355.655882
0 | 399.052463
0 | 447.744228
0 | 502.377286
0 | 563.676586
0 | 632.455532
0 | 709.626778
0 | 796.214341
0 | 893.367184
0 | 1002.374467
0 | 1124.68265
0 | 1261.914689
0 | 1415.891569
0 | 1588.656469
0 | 1782.501876
0 | 2000
Result Between User Sizes | 0
0 | 0
0 | 0
0 | 0
0 | 0
0 | 0
0 | 0
0 | 0
0 | 0
0 | 0
0 | 0
0 | 0
0 | 0
0 | 0
0 | 0
0 | 0
0 | 0
0 | 0
0 | 0
0 | 0
0 | 0
0 | 0
0 | 0
0 | 0
0 | 0
0 | 0
0 | 0.044461
0 | 0.099213
0 | 0.132535
0 | 0.165467
0 | 0.198092
0 | 0.230861
0 | 0.261063
0 | 0.289424
0 | 0.315818
0 | 0.339774
0 | 0.361782
0 | 0.380834
0 | 0.397299
0 | 0.410266
0 | 0.419702
0 | 0.425283
0 | 0.427048
0 | 0.425262
0 | 0.420518
0 | 0.41333
0 | 0.404801
0 | 0.395584
0 | 0.386655
0 | 0.378568
0 | 0.371588
0 | 0.365584
0 | 0.359546
0 | 0.352554
0 | 0.343201
0 | 0.331183
0 | 0.317025
0 | 0.302852
0 | 0.292104
0 | 0.289263
0 | 0.299195
0 | 0.326801
0 | 0.374417
0 | 0.444658
0 | 0.535606
0 | 0.643993
0 | 0.765742
0 | 0.892493
0 | 1.023648
0 | 1.153138
0 | 1.289751
0 | 1.440555
0 | 1.625832
0 | 1.868284
0 | 2.188032
0 | 2.612748
0 | 3.138057
0 | 3.775205
0 | 4.474871
0 | 5.205943
0 | 5.887434
0 | 6.441156
0 | 6.790759
0 | 6.867442
0 | 6.632826
0 | 6.097624
0 | 5.299725
0 | 4.320191
0 | 3.222029
0 | 2.28084
0 | 0.948546
0 | 0.081517
0 | 0.002399
0 | 0
0 | 0
0 | 0
0 | 0
0 | 0
0 | 0
0 | 0
Result Above 10.000 µm | 90.834

## Calculations
Size | % In | Size (µm) | % in Interval
0.02 | 0 | 0.02 | 0
0.02244 | 0 | 0.02 | 0
0.025179 | 0 | 0.02244 | 0
0.028251 | 0 | 0.02244 | 0
0.031698 | 0 | 0.02244 | 0
0.035566 | 0 | 0.025179 | 0
0.039905 | 0 | 0.025179 | 0
0.044774 | 0 | 0.025179 | 0
0.050238 | 0 | 0.028251 | 0
0.056368 | 0 | 0.028251 | 0
0.063246 | 0 | 0.028251 | 0
0.070963 | 0 | 0.031698 | 0
0.079621 | 0 | 0.031698 | 0
0.089337 | 0 | 0.031698 | 0
0.100237 | 0 | 0.035566 | 0
0.112468 | 0 | 0.035566 | 0
0.126191 | 0 | 0.035566 | 0
0.141589 | 0 | 0.039905 | 0
0.158866 | 0 | 0.039905 | 0
0.17825 | 0 | 0.039905 | 0
0.2 | 0 | 0.044774 | 0
0.224404 | 0 | 0.044774 | 0
0.251785 | 0 | 0.044774 | 0
0.282508 | 0 | 0.050238 | 0
0.316979 | 0 | 0.050238 | 0
0.355656 | 0 | 0.050238 | 0
0.399052 | 0.044461 | 0.056368 | 0
0.447744 | 0.099213 | 0.056368 | 0
0.502377 | 0.132535 | 0.056368 | 0
0.563677 | 0.165467 | 0.063246 | 0
0.632456 | 0.198092 | 0.063246 | 0
0.709627 | 0.230861 | 0.063246 | 0
0.796214 | 0.261063 | 0.070963 | 0
0.893367 | 0.289424 | 0.070963 | 0
1.002374 | 0.315818 | 0.070963 | 0
1.124683 | 0.339774 | 0.079621 | 0
1.261915 | 0.361782 | 0.079621 | 0
1.415892 | 0.380834 | 0.079621 | 0
1.588656 | 0.397299 | 0.089337 | 0
1.782502 | 0.410266 | 0.089337 | 0
2 | 0.419702 | 0.089337 | 0
2.244037 | 0.425283 | 0.100237 | 0
2.517851 | 0.427048 | 0.100237 | 0
2.825075 | 0.425262 | 0.100237 | 0
3.169786 | 0.420518 | 0.112468 | 0
3.556559 | 0.41333 | 0.112468 | 0
3.990525 | 0.404801 | 0.112468 | 0
4.477442 | 0.395584 | 0.126191 | 0
5.023773 | 0.386655 | 0.126191 | 0
5.636766 | 0.378568 | 0.126191 | 0
6.324555 | 0.371588 | 0.141589 | 0
7.096268 | 0.365584 | 0.141589 | 0
7.962143 | 0.359546 | 0.141589 | 0
8.933672 | 0.352554 | 0.158866 | 0
10.023745 | 0.343201 | 0.158866 | 0
11.246826 | 0.331183 | 0.158866 | 0
12.619147 | 0.317025 | 0.17825 | 0
14.158916 | 0.302852 | 0.17825 | 0
15.886565 | 0.292104 | 0.17825 | 0
17.825019 | 0.289263 | 0.2 | 0
20 | 0.299195 | 0.2 | 0
22.440369 | 0.326801 | 0.2 | 0
25.178508 | 0.374417 | 0.224404 | 0
28.250751 | 0.444658 | 0.224404 | 0
31.697864 | 0.535606 | 0.224404 | 0
35.565588 | 0.643993 | 0.251785 | 0
39.905246 | 0.765742 | 0.251785 | 0
44.774423 | 0.892493 | 0.251785 | 0
50.237729 | 1.023648 | 0.282508 | 0
56.367659 | 1.153138 | 0.282508 | 0
63.245553 | 1.289751 | 0.282508 | 0
70.962678 | 1.440555 | 0.316979 | 0
79.621434 | 1.625832 | 0.316979 | 0
89.336718 | 1.868284 | 0.316979 | 0
100.237447 | 2.188032 | 0.355656 | 0
112.468265 | 2.612748 | 0.355656 | 0
126.191469 | 3.138057 | 0.355656 | 0
141.589157 | 3.775205 | 0.399052 | 0
158.865647 | 4.474871 | 0.399052 | 0
178.250188 | 5.205943 | 0.399052 | 0.044461
200 | 5.887434 | 0.447744 | 0.044461
224.403691 | 6.441156 | 0.447744 | 0
251.785082 | 6.790759 | 0.447744 | 0.099213
282.507509 | 6.867442 | 0.502377 | 0.099213
316.978638 | 6.632826 | 0.502377 | 0
355.655882 | 6.097624 | 0.502377 | 0.132535
399.052463 | 5.299725 | 0.563677 | 0.132535
447.744228 | 4.320191 | 0.563677 | 0
502.377286 | 3.222029 | 0.563677 | 0.165467
563.676586 | 2.28084 | 0.632456 | 0.165467
632.455532 | 0.948546 | 0.632456 | 0
709.626778 | 0.081517 | 0.632456 | 0.198092
796.214341 | 0.002399 | 0.709627 | 0.198092
893.367184 | 0 | 0.709627 | 0
1002.374467 | 0 | 0.709627 | 0.230861
1124.68265 | 0 | 0.796214 | 0.230861
1261.914689 | 0 | 0.796214 | 0
1415.891569 | 0 | 0.796214 | 0.261063
1588.656469 | 0 | 0.893367 | 0.261063
1782.501876 | 0 | 0.893367 | 0
2000 | 90.834 | 0.893367 | 0.289424
|  | 1.002374 | 0.289424
|  | 1.002374 | 0
|  | 1.002374 | 0.315818
|  | 1.124683 | 0.315818
|  | 1.124683 | 0
|  | 1.124683 | 0.339774
|  | 1.261915 | 0.339774
|  | 1.261915 | 0
|  | 1.261915 | 0.361782
|  | 1.415892 | 0.361782
|  | 1.415892 | 0
|  | 1.415892 | 0.380834
|  | 1.588656 | 0.380834
|  | 1.588656 | 0
|  | 1.588656 | 0.397299
|  | 1.782502 | 0.397299
|  | 1.782502 | 0
|  | 1.782502 | 0.410266
|  | 2 | 0.410266
|  | 2 | 0
|  | 2 | 0.419702
|  | 2.244037 | 0.419702
|  | 2.244037 | 0
|  | 2.244037 | 0.425283
|  | 2.517851 | 0.425283
|  | 2.517851 | 0
|  | 2.517851 | 0.427048
|  | 2.825075 | 0.427048
|  | 2.825075 | 0
|  | 2.825075 | 0.425262
|  | 3.169786 | 0.425262
|  | 3.169786 | 0
|  | 3.169786 | 0.420518
|  | 3.556559 | 0.420518
|  | 3.556559 | 0
|  | 3.556559 | 0.41333
|  | 3.990525 | 0.41333
|  | 3.990525 | 0
|  | 3.990525 | 0.404801
|  | 4.477442 | 0.404801
|  | 4.477442 | 0
|  | 4.477442 | 0.395584
|  | 5.023773 | 0.395584
|  | 5.023773 | 0
|  | 5.023773 | 0.386655
|  | 5.636766 | 0.386655
|  | 5.636766 | 0
|  | 5.636766 | 0.378568
|  | 6.324555 | 0.378568
|  | 6.324555 | 0
|  | 6.324555 | 0.371588
|  | 7.096268 | 0.371588
|  | 7.096268 | 0
|  | 7.096268 | 0.365584
|  | 7.962143 | 0.365584
|  | 7.962143 | 0
|  | 7.962143 | 0.359546
|  | 8.933672 | 0.359546
|  | 8.933672 | 0
|  | 8.933672 | 0.352554
|  | 10.023745 | 0.352554
|  | 10.023745 | 0
|  | 10.023745 | 0.343201
|  | 11.246826 | 0.343201
|  | 11.246826 | 0
|  | 11.246826 | 0.331183
|  | 12.619147 | 0.331183
|  | 12.619147 | 0
|  | 12.619147 | 0.317025
|  | 14.158916 | 0.317025
|  | 14.158916 | 0
|  | 14.158916 | 0.302852
|  | 15.886565 | 0.302852
|  | 15.886565 | 0
|  | 15.886565 | 0.292104
|  | 17.825019 | 0.292104
|  | 17.825019 | 0
|  | 17.825019 | 0.289263
|  | 20 | 0.289263
|  | 20 | 0
|  | 20 | 0.299195
|  | 22.440369 | 0.299195
|  | 22.440369 | 0
|  | 22.440369 | 0.326801
|  | 25.178508 | 0.326801
|  | 25.178508 | 0
|  | 25.178508 | 0.374417
|  | 28.250751 | 0.374417
|  | 28.250751 | 0
|  | 28.250751 | 0.444658
|  | 31.697864 | 0.444658
|  | 31.697864 | 0
|  | 31.697864 | 0.535606
|  | 35.565588 | 0.535606
|  | 35.565588 | 0
|  | 35.565588 | 0.643993
|  | 39.905246 | 0.643993
|  | 39.905246 | 0
|  | 39.905246 | 0.765742
|  | 44.774423 | 0.765742
|  | 44.774423 | 0
|  | 44.774423 | 0.892493
|  | 50.237729 | 0.892493
|  | 50.237729 | 0
|  | 50.237729 | 1.023648
|  | 56.367659 | 1.023648
|  | 56.367659 | 0
|  | 56.367659 | 1.153138
|  | 63.245553 | 1.153138
|  | 63.245553 | 0
|  | 63.245553 | 1.289751
|  | 70.962678 | 1.289751
|  | 70.962678 | 0
|  | 70.962678 | 1.440555
|  | 79.621434 | 1.440555
|  | 79.621434 | 0
|  | 79.621434 | 1.625832
|  | 89.336718 | 1.625832
|  | 89.336718 | 0
|  | 89.336718 | 1.868284
|  | 100.237447 | 1.868284
|  | 100.237447 | 0
|  | 100.237447 | 2.188032
|  | 112.468265 | 2.188032
|  | 112.468265 | 0
|  | 112.468265 | 2.612748
|  | 126.191469 | 2.612748
|  | 126.191469 | 0
|  | 126.191469 | 3.138057
|  | 141.589157 | 3.138057
|  | 141.589157 | 0
|  | 141.589157 | 3.775205
|  | 158.865647 | 3.775205
|  | 158.865647 | 0
|  | 158.865647 | 4.474871
|  | 178.250188 | 4.474871
|  | 178.250188 | 0
|  | 178.250188 | 5.205943
|  | 200 | 5.205943
|  | 200 | 0
|  | 200 | 5.887434
|  | 224.403691 | 5.887434
|  | 224.403691 | 0
|  | 224.403691 | 6.441156
|  | 251.785082 | 6.441156
|  | 251.785082 | 0
|  | 251.785082 | 6.790759
|  | 282.507509 | 6.790759
|  | 282.507509 | 0
|  | 282.507509 | 6.867442
|  | 316.978638 | 6.867442
|  | 316.978638 | 0
|  | 316.978638 | 6.632826
|  | 355.655882 | 6.632826
|  | 355.655882 | 0
|  | 355.655882 | 6.097624
|  | 399.052463 | 6.097624
|  | 399.052463 | 0
|  | 399.052463 | 5.299725
|  | 447.744228 | 5.299725
|  | 447.744228 | 0
|  | 447.744228 | 4.320191
|  | 502.377286 | 4.320191
|  | 502.377286 | 0
|  | 502.377286 | 3.222029
|  | 563.676586 | 3.222029
|  | 563.676586 | 0
|  | 563.676586 | 2.28084
|  | 632.455532 | 2.28084
|  | 632.455532 | 0
|  | 632.455532 | 0.948546
|  | 709.626778 | 0.948546
|  | 709.626778 | 0
|  | 709.626778 | 0.081517
|  | 796.214341 | 0.081517
|  | 796.214341 | 0
|  | 796.214341 | 0.002399
|  | 893.367184 | 0.002399
|  | 893.367184 | 0
|  | 893.367184 | 0
|  | 1002.374467 | 0
|  | 1002.374467 | 0
|  | 1002.374467 | 0
|  | 1124.68265 | 0
|  | 1124.68265 | 0
|  | 1124.68265 | 0
|  | 1261.914689 | 0
|  | 1261.914689 | 0
|  | 1261.914689 | 0
|  | 1415.891569 | 0
|  | 1415.891569 | 0
|  | 1415.891569 | 0
|  | 1588.656469 | 0
|  | 1588.656469 | 0
|  | 1588.656469 | 0
|  | 1782.501876 | 0
|  | 1782.501876 | 0
|  | 1782.501876 | 0
|  | 2000 | 0
|  | 2000 | 0