## Report
Analysis Report
Division of Minerals
Particle Analysis Service
Sample Name: |  | S8
Batch No: |  | R058883
PAS ID No: |  | P47979
Dispersant: |  | Water | [5 empty] | SOP Name:
Additives: |  | 10 millilitres sodium hexametaphosphate | [5 empty] | Analysis Model: |  |  | General purpose
Sonication: |  | 20 minutes ultrasonic bath | [5 empty] | Result units: |  |  | Volume
Concentration: |  | 0.0312 % vol |  | Vol. Weighted Mean D[4,3]: |  |  |  | 298.317 | µm |  | d(0.1): |  | 14.994 | µm
Obscuration: |  | 13.13 % |  | Surface Weighted Mean D[3,2]: |  |  |  | 18.729 | µm |  | d(0.5): |  | 286.451 | µm
Weighted Residual: |  | 1.544 % |  | Specific Surface Area: |  |  |  | 0.32 | m2/cc |  | P80: |  | 467.738 | µm
[11 empty] | d(0.9): |  | 573.654 | µm
Size (µm) | Vol Under % | Size (µm) | Vol Under % |  | Size (µm) | Vol Under % | Size (µm) | Vol Under % |  | Size (µm) | Vol Under % |  | Size (µm) | Vol Under %
0.02 | 0 | 0.141589 | 0 |  | 1.002374 | 1.308643 | 7.096268 | 7.779643 |  | 50.237729 | 14.12296 |  | 355.655882 | 63.263981
0.02244 | 0 | 0.158866 | 0 |  | 1.124683 | 1.60307 | 7.962143 | 8.147881 |  | 56.367659 | 14.934288 |  | 399.052463 | 70.537172
0.025179 | 0 | 0.17825 | 0 |  | 1.261915 | 1.921033 | 8.933672 | 8.510198 |  | 63.245553 | 15.827213 |  | 447.744228 | 77.506722
0.028251 | 0 | 0.2 | 0 |  | 1.415892 | 2.261017 | 10.023745 | 8.865056 |  | 70.962678 | 16.785617 |  | 502.377286 | 83.839959
0.031698 | 0 | 0.224404 | 0 |  | 1.588656 | 2.620502 | 11.246826 | 9.209346 |  | 79.621434 | 17.794324 |  | 563.676586 | 89.267291
0.035566 | 0 | 0.251785 | 0 |  | 1.782502 | 2.997338 | 12.619147 | 9.539417 |  | 89.336718 | 18.851526 |  | 632.455532 | 93.609042
0.039905 | 0 | 0.282508 | 0 |  | 2 | 3.388414 | 14.158916 | 9.851743 |  | 100.237447 | 19.977461 |  | 709.626778 | 96.829414
0.044774 | 0 | 0.316979 | 0 |  | 2.244037 | 3.790566 | 15.886565 | 10.144488 |  | 112.468265 | 21.220846 |  | 796.214341 | 98.927076
0.050238 | 0 | 0.355656 | 0 |  | 2.517851 | 4.200232 | 17.825019 | 10.418885 |  | 126.191469 | 22.668956 |  | 893.367184 | 99.898918
0.056368 | 0 | 0.399052 | 0 |  | 2.825075 | 4.613806 | 20 | 10.68012 |  | 141.589157 | 24.436956 |  | 1002.374467 | 100.000001
0.063246 | 0 | 0.447744 | 0.040074 |  | 3.169786 | 5.027901 | 22.440369 | 10.938453 |  | 158.865647 | 26.677938 |  | 1124.68265 | 100.000001
0.070963 | 0 | 0.502377 | 0.129758 |  | 3.556559 | 5.439579 | 25.178508 | 11.20876 |  | 178.250188 | 29.538106 |  | 1261.914689 | 100.000001
0.079621 | 0 | 0.563677 | 0.250808 |  | 3.990525 | 5.846418 | 28.250751 | 11.509301 |  | 200 | 33.164608 |  | 1415.891569 | 100.000001
0.089337 | 0 | 0.632456 | 0.40257 |  | 4.477442 | 6.246931 | 31.697864 | 11.86121 |  | 224.403691 | 37.651291 |  | 1588.656469 | 100.000001
0.100237 | 0 | 0.709627 | 0.58487 |  | 5.023773 | 6.640273 | 35.565588 | 12.284667 |  | 251.785082 | 43.020413 |  | 1782.501876 | 100.000001
0.112468 | 0 | 0.796214 | 0.798011 |  | 5.636766 | 7.026461 | 39.905246 | 12.796618 |  | 282.507509 | 49.21016 |  | 2000 | 100.000001
0.126191 | 0 | 0.893367 | 1.039765 |  | 6.324555 | 7.406011 | 44.774423 | 13.40888 |  | 316.978638 | 56.043014
2026-07-29

## Summary
Division of Minerals | Particle Analysis Service
Analysis Report |  |  | Differential Data |  | Cumulative Data
|  | Lower Size | Upper Size | % in Interval | Size | % Passing
Sample Name: | S8 | (µm) | (µm) |  | (µm)
Report No: | R058883 | 0.02 | 0.02244 | 0 | 0.02244 | 0
PAS ID No: | P47979 | 0.02244 | 0.025179 | 0 | 0.025179 | 0
Analysis Date | Thursday, 7 July 2005 2:15:57 PM | 0.025179 | 0.028251 | 0 | 0.028251 | 0
|  | 0.028251 | 0.031698 | 0 | 0.031698 | 0
Dispersant | Water | 0.031698 | 0.035566 | 0 | 0.035566 | 0
Additives | 10 millilitres sodium hexametaphosphate | 0.035566 | 0.039905 | 0 | 0.039905 | 0
Sonication | 20 minutes ultrasonic bath | 0.039905 | 0.044774 | 0 | 0.044774 | 0
|  | 0.044774 | 0.050238 | 0 | 0.050238 | 0
Concentration (% vol) | 0.0312 | 0.050238 | 0.056368 | 0 | 0.056368 | 0
Obscuration (%) | 13.13 | 0.056368 | 0.063246 | 0 | 0.063246 | 0
Residual (%) | 1.544 | 0.063246 | 0.070963 | 0 | 0.070963 | 0
|  | 0.070963 | 0.079621 | 0 | 0.079621 | 0
SOP Name |  | 0.079621 | 0.089337 | 0 | 0.089337 | 0
Analysis Model | General purpose | 0.089337 | 0.100237 | 0 | 0.100237 | 0
Result Units | Volume | 0.100237 | 0.112468 | 0 | 0.112468 | 0
|  | 0.112468 | 0.126191 | 0 | 0.126191 | 0
D[4,3] (µm) | 298.317 | 0.126191 | 0.141589 | 0 | 0.141589 | 0
D[3,2] (µm) | 18.729 | 0.141589 | 0.158866 | 0 | 0.158866 | 0
Sp. Surface Area (m2/cc) | 0.32 | 0.158866 | 0.17825 | 0 | 0.17825 | 0
|  | 0.17825 | 0.2 | 0 | 0.2 | 0
D(0.1) (µm) | 14.994 | 0.2 | 0.224404 | 0 | 0.224404 | 0
D(0.5) (µm) | 286.451 | 0.224404 | 0.251785 | 0 | 0.251785 | 0
D(0.9) (µm) | 573.654 | 0.251785 | 0.282508 | 0 | 0.282508 | 0
p80 (µm) | 467.738 | 0.282508 | 0.316979 | 0 | 0.316979 | 0
|  | 0.316979 | 0.355656 | 0 | 0.355656 | 0
|  | 0.355656 | 0.399052 | 0 | 0.399052 | 0
|  | 0.399052 | 0.447744 | 0.040074 | 0.447744 | 0.040074
|  | 0.447744 | 0.502377 | 0.089684 | 0.502377 | 0.129758
|  | 0.502377 | 0.563677 | 0.12105 | 0.563677 | 0.250808
|  | 0.563677 | 0.632456 | 0.151762 | 0.632456 | 0.40257
|  | 0.632456 | 0.709627 | 0.1823 | 0.709627 | 0.58487
|  | 0.709627 | 0.796214 | 0.213141 | 0.796214 | 0.798011
|  | 0.796214 | 0.893367 | 0.241754 | 0.893367 | 1.039765
|  | 0.893367 | 1.002374 | 0.268878 | 1.002374 | 1.308643
|  | 1.002374 | 1.124683 | 0.294427 | 1.124683 | 1.60307
|  | 1.124683 | 1.261915 | 0.317963 | 1.261915 | 1.921033
|  | 1.261915 | 1.415892 | 0.339984 | 1.415892 | 2.261017
|  | 1.415892 | 1.588656 | 0.359485 | 1.588656 | 2.620502
|  | 1.588656 | 1.782502 | 0.376836 | 1.782502 | 2.997338
|  | 1.782502 | 2 | 0.391076 | 2 | 3.388414
|  | 2 | 2.244037 | 0.402152 | 2.244037 | 3.790566
|  | 2.244037 | 2.517851 | 0.409666 | 2.517851 | 4.200232
|  | 2.517851 | 2.825075 | 0.413574 | 2.825075 | 4.613806
|  | 2.825075 | 3.169786 | 0.414095 | 3.169786 | 5.027901
|  | 3.169786 | 3.556559 | 0.411678 | 3.556559 | 5.439579
|  | 3.556559 | 3.990525 | 0.406839 | 3.990525 | 5.846418
|  | 3.990525 | 4.477442 | 0.400513 | 4.477442 | 6.246931
|  | 4.477442 | 5.023773 | 0.393342 | 5.023773 | 6.640273
|  | 5.023773 | 5.636766 | 0.386188 | 5.636766 | 7.026461
|  | 5.636766 | 6.324555 | 0.37955 | 6.324555 | 7.406011
|  | 6.324555 | 7.096268 | 0.373632 | 7.096268 | 7.779643
|  | 7.096268 | 7.962143 | 0.368238 | 7.962143 | 8.147881
|  | 7.962143 | 8.933672 | 0.362317 | 8.933672 | 8.510198
|  | 8.933672 | 10.023745 | 0.354858 | 10.023745 | 8.865056
|  | 10.023745 | 11.246826 | 0.34429 | 11.246826 | 9.209346
|  | 11.246826 | 12.619147 | 0.330071 | 12.619147 | 9.539417
|  | 12.619147 | 14.158916 | 0.312326 | 14.158916 | 9.851743
|  | 14.158916 | 15.886565 | 0.292745 | 15.886565 | 10.144488
|  | 15.886565 | 17.825019 | 0.274397 | 17.825019 | 10.418885
|  | 17.825019 | 20 | 0.261235 | 20 | 10.68012
|  | 20 | 22.440369 | 0.258333 | 22.440369 | 10.938453
|  | 22.440369 | 25.178508 | 0.270307 | 25.178508 | 11.20876
|  | 25.178508 | 28.250751 | 0.300541 | 28.250751 | 11.509301
|  | 28.250751 | 31.697864 | 0.351909 | 31.697864 | 11.86121
|  | 31.697864 | 35.565588 | 0.423457 | 35.565588 | 12.284667
|  | 35.565588 | 39.905246 | 0.511951 | 39.905246 | 12.796618
|  | 39.905246 | 44.774423 | 0.612262 | 44.774423 | 13.40888
|  | 44.774423 | 50.237729 | 0.71408 | 50.237729 | 14.12296
|  | 50.237729 | 56.367659 | 0.811328 | 56.367659 | 14.934288
|  | 56.367659 | 63.245553 | 0.892925 | 63.245553 | 15.827213
|  | 63.245553 | 70.962678 | 0.958404 | 70.962678 | 16.785617
|  | 70.962678 | 79.621434 | 1.008707 | 79.621434 | 17.794324
|  | 79.621434 | 89.336718 | 1.057202 | 89.336718 | 18.851526
|  | 89.336718 | 100.237447 | 1.125935 | 100.237447 | 19.977461
|  | 100.237447 | 112.468265 | 1.243385 | 112.468265 | 21.220846
|  | 112.468265 | 126.191469 | 1.44811 | 126.191469 | 22.668956
|  | 126.191469 | 141.589157 | 1.768 | 141.589157 | 24.436956
|  | 141.589157 | 158.865647 | 2.240982 | 158.865647 | 26.677938
|  | 158.865647 | 178.250188 | 2.860168 | 178.250188 | 29.538106
|  | 178.250188 | 200 | 3.626502 | 200 | 33.164608
|  | 200 | 224.403691 | 4.486683 | 224.403691 | 37.651291
|  | 224.403691 | 251.785082 | 5.369122 | 251.785082 | 43.020413
|  | 251.785082 | 282.507509 | 6.189747 | 282.507509 | 49.21016
|  | 282.507509 | 316.978638 | 6.832854 | 316.978638 | 56.043014
|  | 316.978638 | 355.655882 | 7.220967 | 355.655882 | 63.263981
|  | 355.655882 | 399.052463 | 7.273191 | 399.052463 | 70.537172
|  | 399.052463 | 447.744228 | 6.96955 | 447.744228 | 77.506722
|  | 447.744228 | 502.377286 | 6.333237 | 502.377286 | 83.839959
|  | 502.377286 | 563.676586 | 5.427332 | 563.676586 | 89.267291
|  | 563.676586 | 632.455532 | 4.341751 | 632.455532 | 93.609042
|  | 632.455532 | 709.626778 | 3.220372 | 709.626778 | 96.829414
|  | 709.626778 | 796.214341 | 2.097662 | 796.214341 | 98.927076
|  | 796.214341 | 893.367184 | 0.971842 | 893.367184 | 99.898918
|  | 893.367184 | 1002.374467 | 0.101083 | 1002.374467 | 100.000001
|  | 1002.374467 | 1124.68265 | 0 | 1124.68265 | 100.000001
|  | 1124.68265 | 1261.914689 | 0 | 1261.914689 | 100.000001
|  | 1261.914689 | 1415.891569 | 0 | 1415.891569 | 100.000001
|  | 1415.891569 | 1588.656469 | 0 | 1588.656469 | 100.000001
|  | 1588.656469 | 1782.501876 | 0 | 1782.501876 | 100.000001
|  | 1782.501876 | 2000 | 0 | 2000 | 100.000001

## Data
Sample Name | Sample source | Sample bulk lot ref | SOP Name | Operator name | Measurement date and time | Particle name | Particle refractive index | Particle absorption index | Dispersant name | Analysis model | Start result channel size | Last result channel size | Result emulation | Obscuration | Concentration | Predispersant name | Predispersant quantity | Predispersant units | Result transform type | Surfactant/Additive quantity | Surfactant/Additive units | Surfactant/Additive name | D [4, 3] - Volume weighted mean | Uniformity | Specific surface area | D [3, 2] - Surface weighted mean | d (0.1) | d (0.5) | d (0.9) | d (0.8) | Residual | Sizes | [100 empty] | Result Between User Sizes | [99 empty] | Result Above 10.000 µm
S8 | R058883 | P47979 |  | pas-wf | Thursday, 7 July 2005 2:15:57 PM | 2207 | 2.74 | 0.1 | Water | General purpose | 0.02 | 2000 | Off | 13.13 | 0.0312 | ultrasonic bath | 20 | minutes | Volume | 10 | millilitres | sodium hexametaphosphate | 298.317 | 0.57 | 0.32 | 18.729 | 14.994 | 286.451 | 573.654 | 467.738 | 1.544 | 0.02 | 0.02244 | 0.025179 | 0.028251 | 0.031698 | 0.035566 | 0.039905 | 0.044774 | 0.050238 | 0.056368 | 0.063246 | 0.070963 | 0.079621 | 0.089337 | 0.100237 | 0.112468 | 0.126191 | 0.141589 | 0.158866 | 0.17825 | 0.2 | 0.224404 | 0.251785 | 0.282508 | 0.316979 | 0.355656 | 0.399052 | 0.447744 | 0.502377 | 0.563677 | 0.632456 | 0.709627 | 0.796214 | 0.893367 | 1.002374 | 1.124683 | 1.261915 | 1.415892 | 1.588656 | 1.782502 | 2 | 2.244037 | 2.517851 | 2.825075 | 3.169786 | 3.556559 | 3.990525 | 4.477442 | 5.023773 | 5.636766 | 6.324555 | 7.096268 | 7.962143 | 8.933672 | 10.023745 | 11.246826 | 12.619147 | 14.158916 | 15.886565 | 17.825019 | 20 | 22.440369 | 25.178508 | 28.250751 | 31.697864 | 35.565588 | 39.905246 | 44.774423 | 50.237729 | 56.367659 | 63.245553 | 70.962678 | 79.621434 | 89.336718 | 100.237447 | 112.468265 | 126.191469 | 141.589157 | 158.865647 | 178.250188 | 200 | 224.403691 | 251.785082 | 282.507509 | 316.978638 | 355.655882 | 399.052463 | 447.744228 | 502.377286 | 563.676586 | 632.455532 | 709.626778 | 796.214341 | 893.367184 | 1002.374467 | 1124.68265 | 1261.914689 | 1415.891569 | 1588.656469 | 1782.501876 | 2000 | 0 | 0 | 0 | 0 | 0 | 0 | 0 | 0 | 0 | 0 | 0 | 0 | 0 | 0 | 0 | 0 | 0 | 0 | 0 | 0 | 0 | 0 | 0 | 0 | 0 | 0 | 0.040074 | 0.089684 | 0.12105 | 0.151762 | 0.1823 | 0.213141 | 0.241754 | 0.268878 | 0.294427 | 0.317963 | 0.339984 | 0.359485 | 0.376836 | 0.391076 | 0.402152 | 0.409666 | 0.413574 | 0.414095 | 0.411678 | 0.406839 | 0.400513 | 0.393342 | 0.386188 | 0.37955 | 0.373632 | 0.368238 | 0.362317 | 0.354858 | 0.34429 | 0.330071 | 0.312326 | 0.292745 | 0.274397 | 0.261235 | 0.258333 | 0.270307 | 0.300541 | 0.351909 | 0.423457 | 0.511951 | 0.612262 | 0.71408 | 0.811328 | 0.892925 | 0.958404 | 1.008707 | 1.057202 | 1.125935 | 1.243385 | 1.44811 | 1.768 | 2.240982 | 2.860168 | 3.626502 | 4.486683 | 5.369122 | 6.189747 | 6.832854 | 7.220967 | 7.273191 | 6.96955 | 6.333237 | 5.427332 | 4.341751 | 3.220372 | 2.097662 | 0.971842 | 0.101083 | 0 | 0 | 0 | 0 | 0 | 0 | 91.142

## Differential Data - Printable
Analysis Report
Division of Minerals
Particle Analysis Service
Sample Name: |  | S8
Batch No: |  | R058883
PAS ID No: |  | P47979
Dispersant: |  | Water | [5 empty] | SOP Name:
Additives: |  | 10 millilitres sodium hexametaphosphate | [5 empty] | Analysis Model: |  | General purpose
Sonication: |  | 20 minutes ultrasonic bath | [5 empty] | Result units |  | Volume
Concentration: |  | 0.0312 % vol |  | Vol. Weighted Mean D[4,3]: |  |  |  | 298.317 | µm | d(0.1): | 14.994 µm
Obscuration: |  | 13.13 % |  | Surface Weighted Mean D[3,2]: |  |  |  | 18.729 | µm | d(0.5): | 286.451 µm
Residual: |  | 1.544 % |  | Specific Surface Area: |  |  |  | 0.32 | m2/cc | d(0.9): | 573.654 µm
[10 empty] | P80: | 467.738 µm
Min Size (µm) | Max Size (µm) | % In Interval | Min Size (µm) | Max Size (µm) | % In Interval | Min Size (µm) | Max Size (µm) | % In Interval | Min Size (µm) | Max Size (µm) | % In Interval
0.02 | 0.02244 | 0 | 0.355656 | 0.399052 | 0 | 6.324555 | 7.096268 | 0.373632 | 112.468265 | 126.191469 | 1.44811
0.02244 | 0.025179 | 0 | 0.399052 | 0.447744 | 0.040074 | 7.096268 | 7.962143 | 0.368238 | 126.191469 | 141.589157 | 1.768
0.025179 | 0.028251 | 0 | 0.447744 | 0.502377 | 0.089684 | 7.962143 | 8.933672 | 0.362317 | 141.589157 | 158.865647 | 2.240982
0.028251 | 0.031698 | 0 | 0.502377 | 0.563677 | 0.12105 | 8.933672 | 10.023745 | 0.354858 | 158.865647 | 178.250188 | 2.860168
0.031698 | 0.035566 | 0 | 0.563677 | 0.632456 | 0.151762 | 10.023745 | 11.246826 | 0.34429 | 178.250188 | 200 | 3.626502
0.035566 | 0.039905 | 0 | 0.632456 | 0.709627 | 0.1823 | 11.246826 | 12.619147 | 0.330071 | 200 | 224.403691 | 4.486683
0.039905 | 0.044774 | 0 | 0.709627 | 0.796214 | 0.213141 | 12.619147 | 14.158916 | 0.312326 | 224.403691 | 251.785082 | 5.369122
0.044774 | 0.050238 | 0 | 0.796214 | 0.893367 | 0.241754 | 14.158916 | 15.886565 | 0.292745 | 251.785082 | 282.507509 | 6.189747
0.050238 | 0.056368 | 0 | 0.893367 | 1.002374 | 0.268878 | 15.886565 | 17.825019 | 0.274397 | 282.507509 | 316.978638 | 6.832854
0.056368 | 0.063246 | 0 | 1.002374 | 1.124683 | 0.294427 | 17.825019 | 20 | 0.261235 | 316.978638 | 355.655882 | 7.220967
0.063246 | 0.070963 | 0 | 1.124683 | 1.261915 | 0.317963 | 20 | 22.440369 | 0.258333 | 355.655882 | 399.052463 | 7.273191
0.070963 | 0.079621 | 0 | 1.261915 | 1.415892 | 0.339984 | 22.440369 | 25.178508 | 0.270307 | 399.052463 | 447.744228 | 6.96955
0.079621 | 0.089337 | 0 | 1.415892 | 1.588656 | 0.359485 | 25.178508 | 28.250751 | 0.300541 | 447.744228 | 502.377286 | 6.333237
0.089337 | 0.100237 | 0 | 1.588656 | 1.782502 | 0.376836 | 28.250751 | 31.697864 | 0.351909 | 502.377286 | 563.676586 | 5.427332
0.100237 | 0.112468 | 0 | 1.782502 | 2 | 0.391076 | 31.697864 | 35.565588 | 0.423457 | 563.676586 | 632.455532 | 4.341751
0.112468 | 0.126191 | 0 | 2 | 2.244037 | 0.402152 | 35.565588 | 39.905246 | 0.511951 | 632.455532 | 709.626778 | 3.220372
0.126191 | 0.141589 | 0 | 2.244037 | 2.517851 | 0.409666 | 39.905246 | 44.774423 | 0.612262 | 709.626778 | 796.214341 | 2.097662
0.141589 | 0.158866 | 0 | 2.517851 | 2.825075 | 0.413574 | 44.774423 | 50.237729 | 0.71408 | 796.214341 | 893.367184 | 0.971842
0.158866 | 0.17825 | 0 | 2.825075 | 3.169786 | 0.414095 | 50.237729 | 56.367659 | 0.811328 | 893.367184 | 1002.374467 | 0.101083
0.17825 | 0.2 | 0 | 3.169786 | 3.556559 | 0.411678 | 56.367659 | 63.245553 | 0.892925 | 1002.374467 | 1124.68265 | 0
0.2 | 0.224404 | 0 | 3.556559 | 3.990525 | 0.406839 | 63.245553 | 70.962678 | 0.958404 | 1124.68265 | 1261.914689 | 0
0.224404 | 0.251785 | 0 | 3.990525 | 4.477442 | 0.400513 | 70.962678 | 79.621434 | 1.008707 | 1261.914689 | 1415.891569 | 0
0.251785 | 0.282508 | 0 | 4.477442 | 5.023773 | 0.393342 | 79.621434 | 89.336718 | 1.057202 | 1415.891569 | 1588.656469 | 0
0.282508 | 0.316979 | 0 | 5.023773 | 5.636766 | 0.386188 | 89.336718 | 100.237447 | 1.125935 | 1588.656469 | 1782.501876 | 0
0.316979 | 0.355656 | 0 | 5.636766 | 6.324555 | 0.37955 | 100.237447 | 112.468265 | 1.243385 | 1782.501876 | 2000 | 0

## Transposed Data
Sample Name | S8
Sample source | R058883
Sample bulk lot ref | P47979
SOP Name | 0
Operator name | pas-wf
Measurement date and time | Thursday, 7 July 2005 2:15:57 PM
Particle name | 2207
Particle refractive index | 2.74
Particle absorption index | 0.1
Dispersant name | Water
Analysis model | General purpose
Start result channel size | 0.02
Last result channel size | 2000
Result emulation | Off
Obscuration | 13.13
Concentration | 0.0312
Predispersant name | ultrasonic bath
Predispersant quantity | 20
Predispersant units | minutes
Result transform type | Volume
Surfactant/Additive quantity | 10
Surfactant/Additive units | millilitres
Surfactant/Additive name | sodium hexametaphosphate
D [4, 3] - Volume weighted mean | 298.317
Uniformity | 0.57
Specific surface area | 0.32
D [3, 2] - Surface weighted mean | 18.729
d (0.1) | 14.994
d (0.5) | 286.451
d (0.9) | 573.654
d (0.8) | 467.738
Residual | 1.544
Sizes | 0.02
0 | 0.02244
0 | 0.025179
0 | 0.028251
0 | 0.031698
0 | 0.035566
0 | 0.039905
0 | 0.044774
0 | 0.050238
0 | 0.056368
0 | 0.063246
0 | 0.070963
0 | 0.079621
0 | 0.089337
0 | 0.100237
0 | 0.112468
0 | 0.126191
0 | 0.141589
0 | 0.158866
0 | 0.17825
0 | 0.2
0 | 0.224404
0 | 0.251785
0 | 0.282508
0 | 0.316979
0 | 0.355656
0 | 0.399052
0 | 0.447744
0 | 0.502377
0 | 0.563677
0 | 0.632456
0 | 0.709627
0 | 0.796214
0 | 0.893367
0 | 1.002374
0 | 1.124683
0 | 1.261915
0 | 1.415892
0 | 1.588656
0 | 1.782502
0 | 2
0 | 2.244037
0 | 2.517851
0 | 2.825075
0 | 3.169786
0 | 3.556559
0 | 3.990525
0 | 4.477442
0 | 5.023773
0 | 5.636766
0 | 6.324555
0 | 7.096268
0 | 7.962143
0 | 8.933672
0 | 10.023745
0 | 11.246826
0 | 12.619147
0 | 14.158916
0 | 15.886565
0 | 17.825019
0 | 20
0 | 22.440369
0 | 25.178508
0 | 28.250751
0 | 31.697864
0 | 35.565588
0 | 39.905246
0 | 44.774423
0 | 50.237729
0 | 56.367659
0 | 63.245553
0 | 70.962678
0 | 79.621434
0 | 89.336718
0 | 100.237447
0 | 112.468265
0 | 126.191469
0 | 141.589157
0 | 158.865647
0 | 178.250188
0 | 200
0 | 224.403691
0 | 251.785082
0 | 282.507509
0 | 316.978638
0 | 355.655882
0 | 399.052463
0 | 447.744228
0 | 502.377286
0 | 563.676586
0 | 632.455532
0 | 709.626778
0 | 796.214341
0 | 893.367184
0 | 1002.374467
0 | 1124.68265
0 | 1261.914689
0 | 1415.891569
0 | 1588.656469
0 | 1782.501876
0 | 2000
Result Between User Sizes | 0
0 | 0
0 | 0
0 | 0
0 | 0
0 | 0
0 | 0
0 | 0
0 | 0
0 | 0
0 | 0
0 | 0
0 | 0
0 | 0
0 | 0
0 | 0
0 | 0
0 | 0
0 | 0
0 | 0
0 | 0
0 | 0
0 | 0
0 | 0
0 | 0
0 | 0
0 | 0.040074
0 | 0.089684
0 | 0.12105
0 | 0.151762
0 | 0.1823
0 | 0.213141
0 | 0.241754
0 | 0.268878
0 | 0.294427
0 | 0.317963
0 | 0.339984
0 | 0.359485
0 | 0.376836
0 | 0.391076
0 | 0.402152
0 | 0.409666
0 | 0.413574
0 | 0.414095
0 | 0.411678
0 | 0.406839
0 | 0.400513
0 | 0.393342
0 | 0.386188
0 | 0.37955
0 | 0.373632
0 | 0.368238
0 | 0.362317
0 | 0.354858
0 | 0.34429
0 | 0.330071
0 | 0.312326
0 | 0.292745
0 | 0.274397
0 | 0.261235
0 | 0.258333
0 | 0.270307
0 | 0.300541
0 | 0.351909
0 | 0.423457
0 | 0.511951
0 | 0.612262
0 | 0.71408
0 | 0.811328
0 | 0.892925
0 | 0.958404
0 | 1.008707
0 | 1.057202
0 | 1.125935
0 | 1.243385
0 | 1.44811
0 | 1.768
0 | 2.240982
0 | 2.860168
0 | 3.626502
0 | 4.486683
0 | 5.369122
0 | 6.189747
0 | 6.832854
0 | 7.220967
0 | 7.273191
0 | 6.96955
0 | 6.333237
0 | 5.427332
0 | 4.341751
0 | 3.220372
0 | 2.097662
0 | 0.971842
0 | 0.101083
0 | 0
0 | 0
0 | 0
0 | 0
0 | 0
0 | 0
Result Above 10.000 µm | 91.142

## Calculations
Size | % In | Size (µm) | % in Interval
0.02 | 0 | 0.02 | 0
0.02244 | 0 | 0.02 | 0
0.025179 | 0 | 0.02244 | 0
0.028251 | 0 | 0.02244 | 0
0.031698 | 0 | 0.02244 | 0
0.035566 | 0 | 0.025179 | 0
0.039905 | 0 | 0.025179 | 0
0.044774 | 0 | 0.025179 | 0
0.050238 | 0 | 0.028251 | 0
0.056368 | 0 | 0.028251 | 0
0.063246 | 0 | 0.028251 | 0
0.070963 | 0 | 0.031698 | 0
0.079621 | 0 | 0.031698 | 0
0.089337 | 0 | 0.031698 | 0
0.100237 | 0 | 0.035566 | 0
0.112468 | 0 | 0.035566 | 0
0.126191 | 0 | 0.035566 | 0
0.141589 | 0 | 0.039905 | 0
0.158866 | 0 | 0.039905 | 0
0.17825 | 0 | 0.039905 | 0
0.2 | 0 | 0.044774 | 0
0.224404 | 0 | 0.044774 | 0
0.251785 | 0 | 0.044774 | 0
0.282508 | 0 | 0.050238 | 0
0.316979 | 0 | 0.050238 | 0
0.355656 | 0 | 0.050238 | 0
0.399052 | 0.040074 | 0.056368 | 0
0.447744 | 0.089684 | 0.056368 | 0
0.502377 | 0.12105 | 0.056368 | 0
0.563677 | 0.151762 | 0.063246 | 0
0.632456 | 0.1823 | 0.063246 | 0
0.709627 | 0.213141 | 0.063246 | 0
0.796214 | 0.241754 | 0.070963 | 0
0.893367 | 0.268878 | 0.070963 | 0
1.002374 | 0.294427 | 0.070963 | 0
1.124683 | 0.317963 | 0.079621 | 0
1.261915 | 0.339984 | 0.079621 | 0
1.415892 | 0.359485 | 0.079621 | 0
1.588656 | 0.376836 | 0.089337 | 0
1.782502 | 0.391076 | 0.089337 | 0
2 | 0.402152 | 0.089337 | 0
2.244037 | 0.409666 | 0.100237 | 0
2.517851 | 0.413574 | 0.100237 | 0
2.825075 | 0.414095 | 0.100237 | 0
3.169786 | 0.411678 | 0.112468 | 0
3.556559 | 0.406839 | 0.112468 | 0
3.990525 | 0.400513 | 0.112468 | 0
4.477442 | 0.393342 | 0.126191 | 0
5.023773 | 0.386188 | 0.126191 | 0
5.636766 | 0.37955 | 0.126191 | 0
6.324555 | 0.373632 | 0.141589 | 0
7.096268 | 0.368238 | 0.141589 | 0
7.962143 | 0.362317 | 0.141589 | 0
8.933672 | 0.354858 | 0.158866 | 0
10.023745 | 0.34429 | 0.158866 | 0
11.246826 | 0.330071 | 0.158866 | 0
12.619147 | 0.312326 | 0.17825 | 0
14.158916 | 0.292745 | 0.17825 | 0
15.886565 | 0.274397 | 0.17825 | 0
17.825019 | 0.261235 | 0.2 | 0
20 | 0.258333 | 0.2 | 0
22.440369 | 0.270307 | 0.2 | 0
25.178508 | 0.300541 | 0.224404 | 0
28.250751 | 0.351909 | 0.224404 | 0
31.697864 | 0.423457 | 0.224404 | 0
35.565588 | 0.511951 | 0.251785 | 0
39.905246 | 0.612262 | 0.251785 | 0
44.774423 | 0.71408 | 0.251785 | 0
50.237729 | 0.811328 | 0.282508 | 0
56.367659 | 0.892925 | 0.282508 | 0
63.245553 | 0.958404 | 0.282508 | 0
70.962678 | 1.008707 | 0.316979 | 0
79.621434 | 1.057202 | 0.316979 | 0
89.336718 | 1.125935 | 0.316979 | 0
100.237447 | 1.243385 | 0.355656 | 0
112.468265 | 1.44811 | 0.355656 | 0
126.191469 | 1.768 | 0.355656 | 0
141.589157 | 2.240982 | 0.399052 | 0
158.865647 | 2.860168 | 0.399052 | 0
178.250188 | 3.626502 | 0.399052 | 0.040074
200 | 4.486683 | 0.447744 | 0.040074
224.403691 | 5.369122 | 0.447744 | 0
251.785082 | 6.189747 | 0.447744 | 0.089684
282.507509 | 6.832854 | 0.502377 | 0.089684
316.978638 | 7.220967 | 0.502377 | 0
355.655882 | 7.273191 | 0.502377 | 0.12105
399.052463 | 6.96955 | 0.563677 | 0.12105
447.744228 | 6.333237 | 0.563677 | 0
502.377286 | 5.427332 | 0.563677 | 0.151762
563.676586 | 4.341751 | 0.632456 | 0.151762
632.455532 | 3.220372 | 0.632456 | 0
709.626778 | 2.097662 | 0.632456 | 0.1823
796.214341 | 0.971842 | 0.709627 | 0.1823
893.367184 | 0.101083 | 0.709627 | 0
1002.374467 | 0 | 0.709627 | 0.213141
1124.68265 | 0 | 0.796214 | 0.213141
1261.914689 | 0 | 0.796214 | 0
1415.891569 | 0 | 0.796214 | 0.241754
1588.656469 | 0 | 0.893367 | 0.241754
1782.501876 | 0 | 0.893367 | 0
2000 | 91.142 | 0.893367 | 0.268878
|  | 1.002374 | 0.268878
|  | 1.002374 | 0
|  | 1.002374 | 0.294427
|  | 1.124683 | 0.294427
|  | 1.124683 | 0
|  | 1.124683 | 0.317963
|  | 1.261915 | 0.317963
|  | 1.261915 | 0
|  | 1.261915 | 0.339984
|  | 1.415892 | 0.339984
|  | 1.415892 | 0
|  | 1.415892 | 0.359485
|  | 1.588656 | 0.359485
|  | 1.588656 | 0
|  | 1.588656 | 0.376836
|  | 1.782502 | 0.376836
|  | 1.782502 | 0
|  | 1.782502 | 0.391076
|  | 2 | 0.391076
|  | 2 | 0
|  | 2 | 0.402152
|  | 2.244037 | 0.402152
|  | 2.244037 | 0
|  | 2.244037 | 0.409666
|  | 2.517851 | 0.409666
|  | 2.517851 | 0
|  | 2.517851 | 0.413574
|  | 2.825075 | 0.413574
|  | 2.825075 | 0
|  | 2.825075 | 0.414095
|  | 3.169786 | 0.414095
|  | 3.169786 | 0
|  | 3.169786 | 0.411678
|  | 3.556559 | 0.411678
|  | 3.556559 | 0
|  | 3.556559 | 0.406839
|  | 3.990525 | 0.406839
|  | 3.990525 | 0
|  | 3.990525 | 0.400513
|  | 4.477442 | 0.400513
|  | 4.477442 | 0
|  | 4.477442 | 0.393342
|  | 5.023773 | 0.393342
|  | 5.023773 | 0
|  | 5.023773 | 0.386188
|  | 5.636766 | 0.386188
|  | 5.636766 | 0
|  | 5.636766 | 0.37955
|  | 6.324555 | 0.37955
|  | 6.324555 | 0
|  | 6.324555 | 0.373632
|  | 7.096268 | 0.373632
|  | 7.096268 | 0
|  | 7.096268 | 0.368238
|  | 7.962143 | 0.368238
|  | 7.962143 | 0
|  | 7.962143 | 0.362317
|  | 8.933672 | 0.362317
|  | 8.933672 | 0
|  | 8.933672 | 0.354858
|  | 10.023745 | 0.354858
|  | 10.023745 | 0
|  | 10.023745 | 0.34429
|  | 11.246826 | 0.34429
|  | 11.246826 | 0
|  | 11.246826 | 0.330071
|  | 12.619147 | 0.330071
|  | 12.619147 | 0
|  | 12.619147 | 0.312326
|  | 14.158916 | 0.312326
|  | 14.158916 | 0
|  | 14.158916 | 0.292745
|  | 15.886565 | 0.292745
|  | 15.886565 | 0
|  | 15.886565 | 0.274397
|  | 17.825019 | 0.274397
|  | 17.825019 | 0
|  | 17.825019 | 0.261235
|  | 20 | 0.261235
|  | 20 | 0
|  | 20 | 0.258333
|  | 22.440369 | 0.258333
|  | 22.440369 | 0
|  | 22.440369 | 0.270307
|  | 25.178508 | 0.270307
|  | 25.178508 | 0
|  | 25.178508 | 0.300541
|  | 28.250751 | 0.300541
|  | 28.250751 | 0
|  | 28.250751 | 0.351909
|  | 31.697864 | 0.351909
|  | 31.697864 | 0
|  | 31.697864 | 0.423457
|  | 35.565588 | 0.423457
|  | 35.565588 | 0
|  | 35.565588 | 0.511951
|  | 39.905246 | 0.511951
|  | 39.905246 | 0
|  | 39.905246 | 0.612262
|  | 44.774423 | 0.612262
|  | 44.774423 | 0
|  | 44.774423 | 0.71408
|  | 50.237729 | 0.71408
|  | 50.237729 | 0
|  | 50.237729 | 0.811328
|  | 56.367659 | 0.811328
|  | 56.367659 | 0
|  | 56.367659 | 0.892925
|  | 63.245553 | 0.892925
|  | 63.245553 | 0
|  | 63.245553 | 0.958404
|  | 70.962678 | 0.958404
|  | 70.962678 | 0
|  | 70.962678 | 1.008707
|  | 79.621434 | 1.008707
|  | 79.621434 | 0
|  | 79.621434 | 1.057202
|  | 89.336718 | 1.057202
|  | 89.336718 | 0
|  | 89.336718 | 1.125935
|  | 100.237447 | 1.125935
|  | 100.237447 | 0
|  | 100.237447 | 1.243385
|  | 112.468265 | 1.243385
|  | 112.468265 | 0
|  | 112.468265 | 1.44811
|  | 126.191469 | 1.44811
|  | 126.191469 | 0
|  | 126.191469 | 1.768
|  | 141.589157 | 1.768
|  | 141.589157 | 0
|  | 141.589157 | 2.240982
|  | 158.865647 | 2.240982
|  | 158.865647 | 0
|  | 158.865647 | 2.860168
|  | 178.250188 | 2.860168
|  | 178.250188 | 0
|  | 178.250188 | 3.626502
|  | 200 | 3.626502
|  | 200 | 0
|  | 200 | 4.486683
|  | 224.403691 | 4.486683
|  | 224.403691 | 0
|  | 224.403691 | 5.369122
|  | 251.785082 | 5.369122
|  | 251.785082 | 0
|  | 251.785082 | 6.189747
|  | 282.507509 | 6.189747
|  | 282.507509 | 0
|  | 282.507509 | 6.832854
|  | 316.978638 | 6.832854
|  | 316.978638 | 0
|  | 316.978638 | 7.220967
|  | 355.655882 | 7.220967
|  | 355.655882 | 0
|  | 355.655882 | 7.273191
|  | 399.052463 | 7.273191
|  | 399.052463 | 0
|  | 399.052463 | 6.96955
|  | 447.744228 | 6.96955
|  | 447.744228 | 0
|  | 447.744228 | 6.333237
|  | 502.377286 | 6.333237
|  | 502.377286 | 0
|  | 502.377286 | 5.427332
|  | 563.676586 | 5.427332
|  | 563.676586 | 0
|  | 563.676586 | 4.341751
|  | 632.455532 | 4.341751
|  | 632.455532 | 0
|  | 632.455532 | 3.220372
|  | 709.626778 | 3.220372
|  | 709.626778 | 0
|  | 709.626778 | 2.097662
|  | 796.214341 | 2.097662
|  | 796.214341 | 0
|  | 796.214341 | 0.971842
|  | 893.367184 | 0.971842
|  | 893.367184 | 0
|  | 893.367184 | 0.101083
|  | 1002.374467 | 0.101083
|  | 1002.374467 | 0
|  | 1002.374467 | 0
|  | 1124.68265 | 0
|  | 1124.68265 | 0
|  | 1124.68265 | 0
|  | 1261.914689 | 0
|  | 1261.914689 | 0
|  | 1261.914689 | 0
|  | 1415.891569 | 0
|  | 1415.891569 | 0
|  | 1415.891569 | 0
|  | 1588.656469 | 0
|  | 1588.656469 | 0
|  | 1588.656469 | 0
|  | 1782.501876 | 0
|  | 1782.501876 | 0
|  | 1782.501876 | 0
|  | 2000 | 0
|  | 2000 | 0